## HEADER
HOLE-ID | LOCATIONX | LOCATIONY | LOCATIONZ | LENGTH | LEVEL | AREA | ROCKCODE | SAMP_BY | DATE_SAMP | TENEMENT
SDN2_SPLIT_560_81E_W_001 | 614912.13 | 815063.61 | 560 | 4.4 | 560 | SDN |  | G. ROCACURVA | 2021-03-25 | MPSA_225_2005_XI
SDN2_SPLIT_560_81E_W_002 | 614910.1 | 815065.64 | 560 | 3.7 | 560 | SDN |  | G. ROCACURVA | 2021-03-29 | MPSA_225_2005_XI
SDN2_SPLIT_560_81E_W_003 | 614902.75 | 815069.45 | 560 | 3.6 | 560 | SDN |  | G. ROCACURVA | 2021-04-06 | MPSA_225_2005_XI
SDN_FWS_575_100S_W_048

## ORIG_ASSAY
HOLE-ID | FROM | TO | LENGTH | SAMPLE_NO | AU_G/T | CU_PPM | PB_PPM | ZN_PPM | SG | RE ASSAY | AG_G/T | ROCK_TYPE | MV_WIDTH | LAB_RECVED | LAB_RPRTED | BATCH_NO
SDN2_SPLIT_560_81E_W_001 | 0 | 1.7 | 1.7 | 492714 | 0.51 | 0.042 | 0.015 | 0.191 | 2.698 |  | 9.224 | FW |  | 2021-03-25 | 2021-03-25 | B-2024676
SDN2_SPLIT_560_81E_W_001 | 1.7 | 2.7 | 1 | 492715 | 0.928 | 0.044 | 0.063 | 0.14 | 2.718 |  | 8.789 | MV | 1 | 2021-03-25 | 2021-03-25 | B-2024676
SDN2_SPLIT_560_81E_W_001 | 2.7 | 4.4 | 1.7 | 492717 | 0.2 | 0.029 | -0.018 | 0.004 | 2.687 |  | 5.095 | HW |  | 2021-03-25 | 2021-03-25 | B-2024676
SDN2_SPLIT_560_81E_W_002 | 0 | 1.5 | 1.5 | 493440 | 3.912 | 0.02 | 0.009 | 0.031 | 2.838 |  | 3.895 | FW |  | 2021-03-29 | 2021-03-29 | B-2024719
SDN2_SPLIT_560_81E_W_002 | 1.5 | 2.5 | 1 | 493441 | 1.142 | 0.068 | 0.189 | 0.505 | 2.728 |  | 5.426 | MV | 1 | 2021-03-29 | 2021-03-29 | B-2024719
SDN2_SPLIT_560_81E_W_002 | 2.5 | 3.7 | 1.2 | 493442 | 2.68 | 0.006 | 0.001 | 0.015 | 2.788 |  | -0.169 | HW |  | 2021-03-29 | 2021-03-29 | B-2024719
SDN2_SPLIT_560_81E_W_003 | 0 | 1.6 | 1.6 | 494946 | 0.174 | 0.02 | 0.008455 | 0.083 | 2.658 |  | 0.673 | FW |  | 2021-04-06 | 2021-04-06 | B-2024806
SDN2_SPLIT_560_81E_W_003 | 1.6 | 2 | 0.4 | 494948 | 0.066 | 0.015 | 0.0245719 | 0.093 | 2.568 |  | 0.264 | MV | 0.4 | 2021-04-06 | 2021-04-06 | B-2024806
SDN2_SPLIT_560_81E_W_003 | 2 | 2.6 | 0.6 | 494949 | 1.378 | 0.03 | 0.0118936 | 0.089 | 2.738 |  | 2.429 | MV | 0.6 | 2021-04-06 | 2021-04-06 | B-2024806
SDN2_SPLIT_560_81E_W_003 | 2.6 | 3.6 | 1 | 494950 | 0.1 | 0.056 | 0.0003559 | 0.009 | 2.656 |  | 0.028 | HW |  | 2021-04-06 | 2021-04-06 | B-2024806
Note on L7: Luz Barnachea: -0.17
Note on L42: Juvi Lou Jovita: -0.180

## SURVEY
HOLE-ID | DISTANCE | AZIMUTH | DIP
SDN2_SPLIT_560_81E_W_001 | 0 | 40.21 | 0
SDN2_SPLIT_560_81E_W_002 | 0 | 34.22 | 0
SDN2_SPLIT_560_81E_W_003 | 0 | 28.89 | 0

## Sheet1
AREA | ENCODED | LACKING | DATE