## HEADER
HOLE-ID | LOCATIONX | LOCATIONY | LOCATIONZ | LENGTH | LEVEL | AREA | ROCKCODE | SAMP_BY | DATE_SAMP | TENEMENT
SDN2S_575_73S_E_001 | 615260.21 | 814964.95 | 575 | 3.3 | 575 | SDN2 |  | D. SUNGANGA | 2020-07-08 | MPSA_225_2005_XI
SDN2S_575_73S_E_002 | 615264.20 | 814966.62 | 575 | 4.4 | 575 | SDN2 |  | D. SUNGANGA | 2020-07-09 | MPSA_225_2005_XI
SDN2S_575_73S_E_003 | 615266.81 | 814967.12 | 575 | 4.5 | 575 | SDN2 |  | D. SUNGANGA | 2020-07-10 | MPSA_225_2005_XI
SDN2S_575_73S_E_004 | 615270.16 | 814968.03 | 575 | 3.4 | 575 | SDN2 |  | L. CABATAS | 2020-07-11 | MPSA_225_2005_XI
SDN2S_575_73S_E_005 | 615273.89 | 814969.01 | 575 | 3.3 | 575 | SDN2 |  | L. CABATAS | 2020-07-12 | MPSA_225_2005_XI
SDN2S_575_73S_E_006 | 615276.44 | 814970.11 | 575 | 3.5 | 575 | SDN2 |  | D. SUNGANGA | 2020-07-13 | MPSA_225_2005_XI
SDN2S_575_73S_E_007 | 615281.98 | 814971.31 | 575 | 4.6 | 575 | SDN2 |  | G. ROCACURVA | 2020-07-17 | MPSA_225_2005_XI
SDN2S_575_73S_E_008 | 615284.64 | 814973.19 | 575 | 2.9 | 575 | SDN2 |  | L. CABATAS | 2020-08-02 | MPSA_225_2005_XI
SDN2S_575_73S_E_009 | 615286.84 | 814973.58 | 575 | 3 | 575 | SDN2 |  | L. CABATAS | 2020-08-03 | MPSA_225_2005_XI
SDN2S_575_73S_E_010 | 615290.98 | 814973.36 | 575 | 3.6 | 575 | SDN2 |  | D. SUNGANGA | 2020-08-05 | MPSA_225_2005_XI
SDN2S_575_73S_E_011 | 615294.70 | 814972.91 | 575 |  | 575 | SDN2 |  |  |  | MPSA_225_2005_XI
SDN2S_575_73S_E_012 | 615297.50 | 814972.33 | 575 | 3.5 | 575 | SDN2 |  | D. SUNGANGA | 2020-08-14 | MPSA_225_2005_XI
SDN2S_575_73S_E_013 | 615300.16 | 814972.29 | 575 | 2.6 | 575 | SDN2 |  | G. ROCACURVA | 2020-08-15 | MPSA_225_2005_XI
SDN2S_575_73S_E_014 | 615302.09 | 814972.68 | 575 | 3 | 575 | SDN2 |  | G. ROCACURVA | 2020-08-16 | MPSA_225_2005_XI
SDN2S_575_73S_E_015 | 615306.08 | 814973.91 | 575 | 3.3 | 575 | SDN2 |  | L. CABATAS | 2020-08-31 | MPSA_225_2005_XI
SDN2S_575_73S_E_016 | 615310.01 | 814975.01 | 575 | 3.1 | 575 | SDN2 |  | L. CABATAS | 2020-09-02 | MPSA_225_2005_XI
SDN2S_575_73S_E_017 | 615317.69 | 814977.86 | 575 | 3.45 | 575 | SDN2 |  | J. ROCACURVA | 2020-09-05 | MPSA_225_2005_XI
SDN2S_575_73S_E_018 | 615322.76 | 814978.67 | 575 | 3.2 | 575 | SDN2 |  | L. CABATAS | 2020-09-07 | MPSA_225_2005_XI
SDN_FWS_575_100S_W_048

## ORIG_ASSAY
HOLE-ID | FROM | TO | LENGTH | SAMPLE_NO | AU_G/T | CU_PPM | PB_PPM | ZN_PPM | SG | RE ASSAY | AG_G/T | ROCK_TYPE | MV_WIDTH | LAB_RECVED | LAB_RPRTED | BATCH_NO
SDN2S_575_73S_E_001 | 0 | 1.1 | 1.1 | 443930 | 0.69 | 0.012 | 0.001 | 0.077 | 2.726296 |  | 4.696 | FW |  | 2020-07-08 | 2020-07-08 | B-2021927
SDN2S_575_73S_E_001 | 1.1 | 2.2 | 1.1 | 443931 | 12.586 | 0.007 | 0.014 | 0.022 | 2.877698 |  | 8.582 | FW |  | 2020-07-08 | 2020-07-08 | B-2021927
SDN2S_575_73S_E_001 | 2.2 | 3 | 0.8 | 443932 | 0.724 | 0.021 | 0.055 | 0.117 | 2.816901 |  | 12.473 | MV | 0.8 | 2020-07-08 | 2020-07-08 | B-2021927
SDN2S_575_73S_E_001 | 3 | 3.3 | 0.3 | 443934 | 12.68 | 0.027 | 0.239 | 0.444 | 2.898551 |  | 24.949 | MV | 0.3 | 2020-07-08 | 2020-07-08 | B-2021927
SDN2S_575_73S_E_002 | 0 | 1.1 | 1.1 | 444175 | 2.898 | 0.041 | 0.033 | 0.057 | 2.763158 |  | 22.119 | FW |  | 2020-07-09 | 2020-07-09 | B-2021941
SDN2S_575_73S_E_002 | 1.1 | 2.2 | 1.1 | 444176 | 0.498 | 0.006 | 0.017 | 0.044 | 2.739726 |  | 3.618 | FW |  | 2020-07-09 | 2020-07-09 | B-2021941
SDN2S_575_73S_E_002 | 2.2 | 3.2 | 1 | 444177 | 0.728 | 0.035 | 0.022 | 0.135 | 2.666667 |  | 3.973 | MV | 1 | 2020-07-09 | 2020-07-09 | B-2021941
SDN2S_575_73S_E_002 | 3.2 | 4.4 | 1.2 | 444178 | 5.054 | 0.008 | 0.027 | 0.074 | 2.739726 |  | 6.098 | MV | 1.2 | 2020-07-09 | 2020-07-09 | B-2021941
SDN2S_575_73S_E_003 | 0 | 1 | 1 | 444379 | 1.226 | 0.006 | 0.006 | 0.032 | 2.748986 |  | 2.356 | FW |  | 2020-07-10 | 2020-07-11 | B-2021953
SDN2S_575_73S_E_003 | 1 | 2 | 1 | 444380 | 1.134 | 0.022 | 0.015 | 0.068 | 2.748777 |  | 5.935 | FW |  | 2020-07-10 | 2020-07-11 | B-2021953
SDN2S_575_73S_E_003 | 2 | 3.2 | 1.2 | 444381 | 2.432 | 0.029 | 0.013 | 0.046 | 2.785714 |  | 3.153 | MV | 1.2 | 2020-07-10 | 2020-07-11 | B-2021953
SDN2S_575_73S_E_003 | 3.2 | 4.5 | 1.3 | 444382 | 1.248 | 0.018 | 0.064 | 0.169 | 2.751971 |  | 6.445 | HW |  | 2020-07-10 | 2020-07-11 | B-2021953
SDN2S_575_73S_E_004 | 0 | 1.1 | 1.1 | 444527 | 0.366 | 0.023 | 0.029 | 0.148 | 2.73169 |  | 2.522 | FW |  | 2020-07-11 | 2020-07-11 | B-2021961
SDN2S_575_73S_E_004 | 1.1 | 2.2 | 1.1 | 444529 | 0.716 | 0.033 | 0.013 | 0.043 | 2.797203 |  | 14.069 | FW |  | 2020-07-11 | 2020-07-11 | B-2021961
SDN2S_575_73S_E_004 | 2.2 | 2.9 | 0.7 | 444530 | 1.586 | 0.003 | 0.048 | 0.047 | 2.797203 |  | 13.975 | MV | 0.7 | 2020-07-11 | 2020-07-11 | B-2021961
SDN2S_575_73S_E_004 | 2.9 | 3.4 | 0.5 | 444531 | 1.138 | 0.017 | 0.031 | 0.062 | 2.797203 |  | 5.232 | MV | 0.5 | 2020-07-11 | 2020-07-11 | B-2021961
SDN2S_575_73S_E_005 | 0 | 1 | 1 | 444713 | 0.238 | 0.016 | 0.034 | 0.119 |  |  | 0.472 | FW |  | 2020-07-12 | 2020-07-12 | B-2021972
SDN2S_575_73S_E_005 | 1 | 2 | 1 | 444714 | 0.638 | 0.009 | 0.042 | 0.123 |  |  | 3.608 | FW |  | 2020-07-12 | 2020-07-12 | B-2021972
SDN2S_575_73S_E_005 | 2 | 2.9 | 0.9 | 444715 | 1.386 | 0.011 | 0.024 | 0.073 |  |  | 6.616 | MV | 0.9 | 2020-07-12 | 2020-07-12 | B-2021972
SDN2S_575_73S_E_005 | 2.9 | 3.3 | 0.4 | 444717 | 2.294 | 0.009 | 0.03 | 0.077 |  |  | 11.041 | MV | 0.4 | 2020-07-12 | 2020-07-12 | B-2021972
SDN2S_575_73S_E_006 | 0 | 1.2 | 1.2 | 444858 | 0.194 | 0.007 | 0.03 | 0.081 |  |  | 0.989 | FW |  | 2020-07-12 | 2020-07-12 | B-2021979
SDN2S_575_73S_E_006 | 1.2 | 2.3 | 1.1 | 444859 | 0.528 | 0.025 | 0.077 | 0.439 |  |  | 2.513 | FW |  | 2020-07-12 | 2020-07-12 | B-2021979
SDN2S_575_73S_E_006 | 2.3 | 2.6 | 0.3 | 444860 | 0.794 | 0.014 | 0.04 | 0.106 |  |  | 9.029 | MV | 0.3 | 2020-07-12 | 2020-07-12 | B-2021979
SDN2S_575_73S_E_006 | 2.6 | 2.9 | 0.3 | 444862 | 4.226 | 0.012 | 0.109 | 0.234 |  |  | 26.895 | MV | 0.3 | 2020-07-12 | 2020-07-12 | B-2021979
SDN2S_575_73S_E_006 | 2.9 | 3.5 | 0.6 | 444863 | 0.238 | 0.011 | 0.007 | 0.033 |  |  | 0 | HW |  | 2020-07-12 | 2020-07-12 | B-2021979
SDN2S_575_73S_E_007 | 0 | 1.5 | 1.5 | 445587 | 0.406 | 0.009 | 0.041 | 0.085 | 2.737778 |  | 3.065 | FW |  | 2020-07-17 | 2020-07-17 | B-2022022
SDN2S_575_73S_E_007 | 1.5 | 2.9 | 1.4 | 445588 | 0.682 | 0.048 | 0.058 | 0.151 | 2.777778 |  | 0.665 | FW |  | 2020-07-17 | 2020-07-17 | B-2022022
SDN2S_575_73S_E_007 | 2.9 | 3.7 | 0.8 | 445590 | 12.942 | 0.016 | 0.246 | 0.38 | 2.898551 |  | 15.921 | MV | 0.8 | 2020-07-17 | 2020-07-17 | B-2022022
SDN2S_575_73S_E_007 | 3.7 | 4.6 | 0.9 | 445591 | 0.604 | 0.011 | 0.031 | 0.051 | 2.691971 |  | 0 | MV | 0.9 | 2020-07-17 | 2020-07-17 | B-2022022
SDN2S_575_73S_E_008 | 0 | 1.1 | 1.1 | 448614 | 0.706 | 0.015 | 0.056 | 0.167 | 2.719855 |  | 3.334 | FW |  | 2020-08-02 | 2020-08-02 | B-2022213
SDN2S_575_73S_E_008 | 1.1 | 1.7 | 0.6 | 448615 | 10.798 | 0.03 | 0.252 | 0.6 | 2.857143 |  | 43.41 | MV | 0.6 | 2020-08-02 | 2020-08-02 | B-2022213
SDN2S_575_73S_E_008 | 1.7 | 1.9 | 0.2 | 448617 | 2.196 | 0.028 | 0.097 | 0.081 | 2.771429 |  | 6.245 | MV | 0.2 | 2020-08-02 | 2020-08-02 | B-2022213
SDN2S_575_73S_E_008 | 1.9 | 2.9 | 1 | 448618 | 0.394 | 0.014 | 0.032 | 0.054 | 2.757143 |  | 0.395 | HW |  | 2020-08-02 | 2020-08-02 | B-2022213
SDN2S_575_73S_E_009 | 0 | 0.9 | 0.9 | 448847 | 1.116 | 0.017 | 0.203 | 0.524 | 2.708777 |  | 5.91 | FW |  | 2020-08-03 | 2020-08-03 | B-2022224
SDN2S_575_73S_E_009 | 0.9 | 1.6 | 0.7 | 448848 | 1.648 | 0.008 | 0.01 | 0.062 | 2.757143 |  | 5.034 | MV | 0.7 | 2020-08-03 | 2020-08-03 | B-2022224
SDN2S_575_73S_E_009 | 1.6 | 1.8 | 0.2 | 448849 | 0.238 | 0.004 | 0.013 | 0.046 | 2.697586 |  | 2.283 | MV | 0.2 | 2020-08-03 | 2020-08-03 | B-2022224
SDN2S_575_73S_E_009 | 1.8 | 3 | 1.2 | 448850 | 0.868 | 0.03 | 0 | 0.119 | 2.727778 |  | 4.521 | HW |  | 2020-08-03 | 2020-08-03 | B-2022224
SDN2S_575_73S_E_010 | 0 | 0.3 | 0.3 | 449181 | 7.494 | 0.022 | 0.117 | 0.86 | 2.858621 |  | 73.821 | MV | 0.3 | 2020-08-05 | 2020-08-05 | B-2022244
SDN2S_575_73S_E_010 | 0.3 | 1.7 | 1.4 | 449182 | 0.244 | 0.01 | 0.017 | 0.052 | 2.72972 |  | 2.258 | HW |  | 2020-08-05 | 2020-08-05 | B-2022244
SDN2S_575_73S_E_010 | 1.7 | 3 | 1.3 | 449183 | 0.388 | 0.005 | 0.012 | 0.026 | 2.70972 |  | 2.341 | HW |  | 2020-08-05 | 2020-08-05 | B-2022244
SDN2S_575_73S_E_010 | 3 | 3.6 | 0.6 | 449184 | 0.264 | 0.008 | 0.013 | 0.029 | 2.716901 |  | 2.515 | HW |  | 2020-08-05 | 2020-08-05 | B-2022244
SDN2S_575_73S_E_011
SDN2S_575_73S_E_012 | 0 | 1.8 | 1.8 | 450931 | 0.226 | 0.025 | 0.062 | 0.141 |  |  | 2.191 | FW |  | 2020-08-14 | 2020-08-14 | B-2022357
SDN2S_575_73S_E_012 | 1.8 | 2.2 | 0.4 | 450932 | 3.706 | 0.074 | 0.336 | 0.296 |  |  | 7.249 | MV | 0.4 | 2020-08-14 | 2020-08-14 | B-2022357
SDN2S_575_73S_E_012 | 2.2 | 2.5 | 0.3 | 450933 | 7.084 | 0.084 | 0.435 | 0.743 |  |  | 22.634 | MV | 0.3 | 2020-08-14 | 2020-08-14 | B-2022357
SDN2S_575_73S_E_012 | 2.5 | 3.5 | 1 | 450934 | 0.106 | 0.009 | 0.056 | 0.094 |  |  | 2.129 | HW |  | 2020-08-14 | 2020-08-14 | B-2022357
SDN2S_575_73S_E_013 | 0 | 1.1 | 1.1 | 451110 | 0.02 | 0.01 | 0.033 | 0.029 |  |  | 0 | FW |  | 2020-08-15 | 2020-08-15 | B-2022367
SDN2S_575_73S_E_013 | 1.1 | 1.6 | 0.5 | 451111 | 1.14 | 0.012 | 0.038 | 0.139 |  |  | 7.423 | MV | 0.5 | 2020-08-15 | 2020-08-15 | B-2022367
SDN2S_575_73S_E_013 | 1.6 | 2 | 0.4 | 451112 | 5.852 | 0.274 | 2.722 | 3.547 |  |  | 41.591 | MV | 0.4 | 2020-08-15 | 2020-08-15 | B-2022367
SDN2S_575_73S_E_013 | 2 | 2.6 | 0.6 | 451113 | 0.532 | 0.03 | 0.086 | 0.161 |  |  | 1.755 | HW |  | 2020-08-15 | 2020-08-15 | B-2022367
SDN2S_575_73S_E_014 | 0 | 1.5 | 1.5 | 451288 | 0.366 | 0.009 | 0.025 | 0.026 |  |  | 0 | FW |  | 2020-08-16 | 2020-08-16 | B-2022377
SDN2S_575_73S_E_014 | 1.5 | 2.1 | 0.6 | 451289 | 1.078 | 0.026 | 0.039 | 0.045 |  |  | 8.554 | MV | 0.6 | 2020-08-16 | 2020-08-16 | B-2022377
SDN2S_575_73S_E_014 | 2.1 | 2.5 | 0.4 | 451290 | 5.668 | 0.014 | 0.123 | 0.246 |  |  | 32.388 | MV | 0.4 | 2020-08-16 | 2020-08-16 | B-2022377
SDN2S_575_73S_E_014 | 2.5 | 3 | 0.5 | 451291 | 0.31 | 0.01 | 0.029 | 0.043 |  |  | 0.254 | HW |  | 2020-08-16 | 2020-08-16 | B-2022377
SDN2S_575_73S_E_015 | 0 | 1.2 | 1.2 | 454949 | 3.43 | 0.01 | 0.022 | 0.073 | 2.78755 |  | 0 |  |  | 2020-08-31 | 2020-08-31 | B-2022564
SDN2S_575_73S_E_015 | 1.2 | 2.8 | 1.6 | 454950 | 3.38 | 0.005 | 0.011 | 0.064 | 2.78755 |  | 0 |  |  | 2020-08-31 | 2020-08-31 | B-2022564
SDN2S_575_73S_E_015 | 2.8 | 3.3 | 0.5 | 454951 | 0.13 | 0.005 | 0.021 | 0.057 | 2.69844 |  | 0.491 |  |  | 2020-08-31 | 2020-08-31 | B-2022564
SDN2S_575_73S_E_016 | 0 | 1.8 | 1.8 | 455377 | 0.282 | 0.011 | 0.009 | 0.056 | 2.684564 |  | 1.639 | FW |  | 2020-09-02 | 2020-09-02 | B-2022593
SDN2S_575_73S_E_016 | 1.8 | 2 | 0.2 | 455378 | 15.378 | 0.102 | 0.374 | 0.761 | 2.862069 |  | 75.949 | MV | 0.2 | 2020-09-02 | 2020-09-02 | B-2022593
SDN2S_575_73S_E_016 | 2 | 2.3 | 0.3 | 455379 | 9.838 | 0.494 | 0.069 | 0.333 | 2.831579 |  | 94.916 | MV | 0.3 | 2020-09-02 | 2020-09-02 | B-2022593
SDN2S_575_73S_E_016 | 2.3 | 3.1 | 0.8 | 455380 | 0.124 | 0.009 | 0.009 | 0.038 | 2.684564 |  | 2.276 | HW |  | 2020-09-02 | 2020-09-02 | B-2022593
SDN2S_575_73S_E_017 | 0 | 1.5 | 1.5 | 456044 | 1.12 | 0.0193775 | 0.012766 | 0.084 |  |  | 5.913 | FW |  | 2020-09-05 | 2020-09-05 | B-2022640
SDN2S_575_73S_E_017 | 1.5 | 1.9 | 0.4 | 456045 | 0.854 | 0.0240399 | 0.0459497 | 0.292 |  |  | 6.252 | MV | 0.4 | 2020-09-05 | 2020-09-05 | B-2022640
SDN2S_575_73S_E_017 | 1.9 | 2.05 | 0.15 | 456046 | 3.798 | 0.0590166 | 0.162 | 0.824 |  |  | 28.312 | MV | 0.15 | 2020-09-05 | 2020-09-05 | B-2022640
SDN2S_575_73S_E_017 | 2.05 | 3.45 | 1.4 | 456047 | 0.326 | 0.0156206 | 0.0036433 | 0.029 |  |  | 2.594 | HW |  | 2020-09-05 | 2020-09-05 | B-2022640
SDN2S_575_73S_E_018 | 0 | 1 | 1 | 456348 | 0.364 | 0.015 | 0.012 | 0.05 |  |  | 0.819 | FW |  | 2020-09-07 | 2020-09-07 | B-2022661
SDN2S_575_73S_E_018 | 1 | 1.3 | 0.3 | 456349 | 3.36 | 0.034 | 0.108 | 0.318 |  |  | 22.946 | MV | 0.3 | 2020-09-07 | 2020-09-07 | B-2022661
SDN2S_575_73S_E_018 | 1.3 | 3.2 | 1.9 | 456351 | 0.522 | 0.027 | 0.009 | 0.017 |  |  | 0.502 | HW |  | 2020-09-07 | 2020-09-07 | B-2022661
Note on L26: Mark Neil Adorable: -0.04
Note on L30: Mark Neil Adorable: -0.39
Note on H38: Mark Neil Adorable: -0.011
Note on L48: Mark Neil Adorable: -0.49
Note on L52: Mark Neil Adorable: -0.20
Note on L56: Luz Barnachea: -0.66
Note on L57: Luz Barnachea: -0.61

## SURVEY
HOLE-ID | DISTANCE | AZIMUTH | DIP
SDN2S_575_73S_E_001 | 0 | 349.57 | 0
SDN2S_575_73S_E_002 | 0 | 347.22 | 0
SDN2S_575_73S_E_003 | 0 | 348.79 | 0
SDN2S_575_73S_E_004 | 0 | 345.62 | 0
SDN2S_575_73S_E_005 | 0 | 343.81 | 0
SDN2S_575_73S_E_006 | 0 | 343.50 | 0
SDN2S_575_73S_E_007 | 0 | 333.30 | 0
SDN2S_575_73S_E_008 | 0 | 341.19 | 0
SDN2S_575_73S_E_009 | 0 | 350.83 | 0
SDN2S_575_73S_E_010 | 0 | 3.05 | 0
SDN2S_575_73S_E_011 | 0 | 6.43 | 0
SDN2S_575_73S_E_012 | 0 | 7.13 | 0
SDN2S_575_73S_E_013 | 0 | 6.02 | 0
SDN2S_575_73S_E_014 | 0 | 4.82 | 0
SDN2S_575_73S_E_015 | 0 | 347.71 | 0
SDN2S_575_73S_E_016 | 0 | 346.71 | 0
SDN2S_575_73S_E_017 | 0 | 348.36 | 0
SDN2S_575_73S_E_018 | 0 | 353.83 | 0

## Sheet1
AREA | ENCODED | LACKING | DATE