## HEADER
HOLE-ID | LOCATIONX | LOCATIONY | LOCATIONZ | LENGTH | LEVEL | AREA | ROCKCODE | SAMP_BY | DATE_SAMP | TENEMENT
SDN2S_605_73S_W_001 | 615242.6823 | 814946.4794 | 605 | 3.8 | 605 | SDN2 |  | G. ROCACURVA | 2020-05-11 | MPSA_225_2005_XI
SDN2S_605_73S_W_002 | 615239.6793 | 814943.9927 | 605 | 3.4 | 605 | SDN2 |  | G. ROCACURVA | 2020-05-24 | MPSA_225_2005_XI
SDN2S_605_73S_W_003 | 615234.3122 | 814942.0574 | 605 | 3.5 | 605 | SDN2 |  | G. ROCACURVA | 2020-05-26 | MPSA_225_2005_XI
SDN2S_605_73S_W_004 | 615230.3082 | 814941.1391 | 605 | 3.4 | 605 | SDN2 |  | G. ROCACURVA | 2020-05-27 | MPSA_225_2005_XI
SDN2S_605_73S_W_005 | 615225.5438 | 814940.5211 | 605 | 3.8 | 605 | SDN2 |  | G. ROCACURVA | 2020-05-30 | MPSA_225_2005_XI
SDN2S_605_73S_W_006 | 615221.9143 | 814939.4337 | 605 | 2.4 | 605 | SDN2 |  | D. SUNGANGA | 2020-06-09 | MPSA_225_2005_XI
SDN2S_605_73S_W_007 | 615217.0114 | 814936.4244 | 605 | 3.2 | 605 | SDN2 |  | D. SUNGANGA | 2020-06-26 | MPSA_225_2005_XI
SDN2S_605_73S_W_008 | 615215.9176 | 814935.2101 | 605 | 3.6 | 605 | SDN2 |  | D. SUNGANGA | 2020-06-27 | MPSA_225_2005_XI
SDN_FWS_575_100S_W_048

## ORIG_ASSAY
HOLE-ID | FROM | TO | LENGTH | SAMPLE_NO | AU_G/T | CU_PPM | PB_PPM | ZN_PPM | SG | RE ASSAY | AG_G/T | ROCK_TYPE | MV_WIDTH | LAB_RECVED | LAB_RPRTED | BATCH_NO
SDN2S_605_73S_W_001 | 0 | 1 | 1 | 435978 | 0.1 | 0.026 | 0.0084613 | 0.046 |  |  | 0.226 | FW |  | 2020-05-22 | 2020-05-22 | B-2021435
SDN2S_605_73S_W_001 | 1 | 1.6 | 0.6 | 435980 | 0.468 | 0.023 | 0.056 | 0.223 |  |  | 0.855 | FW |  | 2020-05-22 | 2020-05-22 | B-2021435
SDN2S_605_73S_W_001 | 1.6 | 2.6 | 1 | 435981 | 1.55 | 0.037 | 0.048 | 0.249 |  |  | 2.167 | FW |  | 2020-05-22 | 2020-05-22 | B-2021435
SDN2S_605_73S_W_001 | 2.6 | 2.9 | 0.3 | 435982 | 1.33 | 0.023 | 0.048 | 0.285 |  |  | 1.534 | MV | 0.3 | 2020-05-22 | 2020-05-22 | B-2021435
SDN2S_605_73S_W_001 | 2.9 | 3.8 | 0.9 | 435983 | 4.03 | 0.084 | 0.326 | 1.424 |  |  | 2.84 | MV | 0.9 | 2020-05-22 | 2020-05-22 | B-2021435
SDN2S_605_73S_W_002 | 0 | 1.1 | 1.1 | 436284 | 0.218 | 0.039 | 0.0134219 | 0.08 |  |  | 1.63 | FW |  | 2020-05-24 | 2020-05-24 | B-2021452
SDN2S_605_73S_W_002 | 1.1 | 2.3 | 1.2 | 436285 | 0.106 | 0.021 | 0.0014882 | 0.018 |  |  | 0.222 | FW |  | 2020-05-24 | 2020-05-24 | B-2021452
SDN2S_605_73S_W_002 | 2.3 | 3.1 | 0.8 | 436287 | 1.086 | 0.043 | 0.128 | 0.307 |  |  | 4.115 | MV | 0.8 | 2020-05-24 | 2020-05-24 | B-2021452
SDN2S_605_73S_W_002 | 3.1 | 3.4 | 0.3 | 436288 | 0.838 | 0.082 | 0.083 | 0.409 |  |  | 2.396 | MV | 0.3 | 2020-05-24 | 2020-05-24 | B-2021452
SDN2S_605_73S_W_003 | 0 | 1.8 | 1.8 | 436602 | 9.216 | 0.014 | 0.034 | 0.053 |  |  | 1.365 | FW |  | 2020-05-26 | 2020-05-26 | B-2021469
SDN2S_605_73S_W_003 | 1.8 | 2.4 | 0.6 | 436603 | 4.892 | 0.045 | 0.2 | 0.39 |  |  | 12.426 | MV | 0.6 | 2020-05-26 | 2020-05-26 | B-2021469
SDN2S_605_73S_W_003 | 2.4 | 3.5 | 1.1 | 436604 | 0.768 | 0.009 | 0.056 | 0.046 |  |  | 0.919 | HW |  | 2020-05-26 | 2020-05-26 | B-2021469
SDN2S_605_73S_W_004 | 0 | 1.2 | 1.2 | 436970 | 0.464 | 0.003 | 0.011 | 0.022 |  |  | 1.011 | FW |  | 2020-05-28 | 2020-05-28 | B-2021493
SDN2S_605_73S_W_004 | 1.2 | 2.4 | 1.2 | 436971 | 1.42 | 0.014 | 0.042 | 0.047 |  |  | 6.684 | FW |  | 2020-05-28 | 2020-05-28 | B-2021493
SDN2S_605_73S_W_004 | 2.4 | 3.4 | 1 | 436972 | 1.762 | 0.048 | 0.037 | 0.147 |  |  | 7.221 | MV | 1 | 2020-05-28 | 2020-05-28 | B-2021493
SDN2S_605_73S_W_005 | 0 | 1.3 | 1.3 | 437356 | 1.068 | 0.012 | 0.069 | 0.069 |  |  | 4.076 | MV | 1.3 | 2020-05-30 | 2020-05-30 | B-2021516
SDN2S_605_73S_W_005 | 1.3 | 1.9 | 0.6 | 437357 | 0.774 | 0.008 | 0.019 | 0.066 |  |  | 0.729 | FW |  | 2020-05-30 | 2020-05-30 | B-2021516
SDN2S_605_73S_W_005 | 1.9 | 3.8 | 1.9 | 437359 | 0.59 | 0.003 | 0.039 | 0.046 |  |  | 0.589 | MV | 1.9 | 2020-05-30 | 2020-05-30 | B-2021516
SDN2S_605_73S_W_006 | 0 | 0.7 | 0.7 | 438940 | 1.228 | 0.005 | 0.046 | 0.092 | 2.857143 |  | 8.161 | HW |  | 2020-06-09 | 2020-06-09 | B-2021612
SDN2S_605_73S_W_006 | 0.7 | 2.4 | 1.7 | 438941 | 0.744 | 0.002 | 0.002 | 0.031 | 2.857143 |  | -0.452 | MV | 1.7 | 2020-06-09 | 2020-06-09 | B-2021612
SDN2S_605_73S_W_007 | 0 | 0.8 | 0.8 | 441699 | 4.116 | 0.042 | 0.708 | 1.035 |  |  | 4.786 | MV | 0.8 | 2020-06-26 | 2020-06-26 | B-2021790
SDN2S_605_73S_W_007 | 0.8 | 2 | 1.2 | 441700 | 0.468 | 0.008 | 0.021 | 0.109 |  |  | 1.355 | HW |  | 2020-06-26 | 2020-06-26 | B-2021790
SDN2S_605_73S_W_007 | 2 | 3.2 | 1.2 | 441701 | 0.382 | 0.073 | 0 | 0.05 |  |  | 1.483 | HW |  | 2020-06-26 | 2020-06-26 | B-2021790
SDN2S_605_73S_W_008 | 0 | 0.7 | 0.7 | 441871 | 0.616 | 0.002 | 0.053 | 0.109 |  |  | 2.298 | MV | 0.7 | 2020-06-27 | 2020-06-27 | B-2021798
SDN2S_605_73S_W_008 | 0.7 | 2.1 | 1.4 | 441872 | 0.3 | 0.003 | 0.004 | 0.035 |  |  | 0.831 | HW |  | 2020-06-27 | 2020-06-27 | B-2021798
SDN2S_605_73S_W_008 | 2.1 | 3.5 | 1.4 | 441873 | 1.15 | 0.015 | 0.024 | 0.101 |  |  | 1.615 | HW |  | 2020-06-27 | 2020-06-27 | B-2021798

## SURVEY
HOLE-ID | DISTANCE | AZIMUTH | DIP
SDN2S_605_73S_W_001 | 0 | 318.02 | 0
SDN2S_605_73S_W_002 | 0 | 332.14 | 0
SDN2S_605_73S_W_003 | 0 | 343.90 | 0
SDN2S_605_73S_W_004 | 0 | 348.99 | 0
SDN2S_605_73S_W_005 | 0 | 344.54 | 0
SDN2S_605_73S_W_006 | 0 | 341.32 | 0
SDN2S_605_73S_W_007 | 0 | 318.59 | 0
SDN2S_605_73S_W_008 | 0 | 318.90 | 0

## Sheet1
AREA | ENCODED | LACKING | DATE