## HEADER
HOLE-ID | LOCATIONX | LOCATIONY | LOCATIONZ | LENGTH | LEVEL | AREA | ROCKCODE | SAMP_BY | DATE_SAMP | TENEMENT
SDN2S_605_75S_E_001 | 615281.37 | 814946.8 | 605 | 2.5 | 605 | SDN2 |  | G. ROCACURVA | 2020-05-05 | MPSA_225_2005_XI
SDN2S_605_75S_E_002 | 615284.63 | 814944.35 | 605 | 2.7 | 605 | SDN2 |  | G. ROCACURVA | 2020-05-06 | MPSA_225_2005_XI
SDN2S_605_75S_E_003 | 615288.28 | 814941.86 | 605 | 3.1 | 605 | SDN2 |  | G. ROCACURVA | 2020-05-07 | MPSA_225_2005_XI
SDN2S_605_75S_E_004 | 615291.22 | 814940.07 | 605 | 3.2 | 605 | SDN2 |  | G. ROCACURVA | 2020-05-08 | MPSA_225_2005_XI
SDN2S_605_75S_E_005 | 615296.78 | 814938.76 | 605 | 3 | 605 | SDN2 |  | G. ROCACURVA | 2020-05-09 | MPSA_225_2005_XI
SDN2S_605_75S_E_006 | 615303.37 | 814935.61 | 605 | 2.7 | 605 | SDN2 |  | G. ROCACURVA | 2020-05-11 | MPSA_225_2005_XI
SDN2S_605_75S_E_007 | 615305.78 | 814934.68 | 605 | 2.9 | 605 | SDN2 |  | G. ROCACURVA | 2020-05-12 | MPSA_225_2005_XI
SDN2S_605_75S_E_008 | 615308 | 814933.99 | 605 | 2.2 | 605 | SDN2 |  | G. ROCACURVA | 2020-05-13 | MPSA_225_2005_XI
SDN2S_605_75S_E_009 | 615309.51 | 814933.24 | 605 | 2.9 | 605 | SDN2 |  | G. ROCACURVA | 2020-05-14 | MPSA_225_2005_XI
SDN2S_605_75S_E_010 | 615313.32 | 814931.36 | 605 | 2.6 | 605 | SDN2 |  | G. ROCACURVA | 2020-05-15 | MPSA_225_2005_XI
SDN2S_605_75S_E_011 | 615317.63 | 814929.81 | 605 | 3.15 | 605 | SDN2 |  | G. ROCACURVA | 2020-05-20 | MPSA_225_2005_XI
SDN2S_605_75S_E_012 | 615325.3997 | 814924.0363 | 605 | 3.7 | 605 | SDN2 |  | O. SUNGANGA | 2020-08-11 | MPSA_225_2005_XI
SDN2S_605_75S_E_013 | 615330.6610 | 814921.0211 | 605 | 3.7 | 605 | SDN2 |  | LSC | 2020-08-14 | MPSA_225_2005_XI
SDN2S_605_75S_E_014 | 615335.8483 | 814918.1158 | 605 | 3.9 | 605 | SDN2 |  | DCS | 2020-08-15 | MPSA_225_2005_XI
SDN2S_605_75S_E_015 | 615339.0088 | 814914.8956 | 605 |  | 605 | SDN2 |  |  |  | MPSA_225_2005_XI
SDN2S_605_75S_E_016 | 615342.297 | 814911.3957 | 605 | 3.9 | 605 | SDN2 |  | JPS | 2020-08-20 | MPSA_225_2005_XI
SDN2S_605_75S_E_017 | 615345.2876 | 814909.2055 | 605 | 2.9 | 605 | SDN2 |  | LSC | 2020-08-22 | MPSA_225_2005_XI
SDN2S_605_75S_E_018 | 615353.2377 | 814904.7185 | 605 | 3.35 | 605 | SDN2 |  | L. CABATAS | 2020-09-08 | MPSA_225_2005_XI
SDN2S_605_75S_E_019 | 615367.5462 | 814894.1482 | 605 | 5 | 605 | SDN2 |  | J. SACLAYAN | 2020-10-17 | MPSA_225_2005_XI
SDN2S_605_75S_E_020 | 615369.5107 | 814892.8422 | 605 | 3.5 | 605 | SDN2 |  | J. SACLAYAN | 2020-10-18 | MPSA_225_2005_XI
SDN2S_605_75S_E_021 | 615373.1149 | 814890.3003 | 605 | 3.8 | 605 | SDN2 |  | J. SACLAYAN | 2020-10-21 | MPSA_225_2005_XI
SDN2S_605_75S_E_022 | 615375.5169 | 814888.904 | 605 | 3.3 | 605 | SDN2 |  | DCS | 2020-10-22 | MPSA_225_2005_XI
SDN2S_605_75S_E_023 | 615385.4918 | 814882.9498 | 605 | 3.9 | 605 | SDN2 |  | G. ROCACURVA | 2020-10-26 | MPSA_225_2005_XI
SDN2S_605_75S_E_024 | 615384.2137 | 814882.7261 | 605 | 3.9 | 605 | SDN2 |  | G. ROCACURVA | 2020-10-29 | MPSA_225_2005_XI
SDN2S_605_75S_E_025 | 615391.7346 | 814881.0096 | 605 | 3.2 | 605 | SDN2 |  | G. ROCACURVA | 2020-10-31 | MPSA_225_2005_XI
SDN2S_605_75S_E_026 | 615396.0604 | 814879.3239 | 605 | 2.6 | 605 | SDN2 |  | G. ROCACURVA | 2020-11-03 | MPSA_225_2005_XI
SDN2S_605_75S_E_027 | 615401.4355 | 814878.1353 | 605 | 3.2 | 605 | SDN2 |  | G. ROCACURVA | 2020-11-05 | MPSA_225_2005_XI
SDN2S_605_75S_E_028 | 615405.4333 | 814876.6628 | 605 | 3.1 | 605 | SDN2 |  | G. ROCACURVA | 2020-11-06 | MPSA_225_2005_XI
SDN_FWS_575_100S_W_048

## ORIG_ASSAY
HOLE-ID | FROM | TO | LENGTH | SAMPLE_NO | AU_G/T | CU_PPM | PB_PPM | ZN_PPM | SG | RE ASSAY | AG_G/T | ROCK_TYPE | MV_WIDTH | LAB_RECVED | LAB_RPRTED | BATCH_NO
SDN2S_605_75S_E_001 | 0 | 1 | 1 | 433105 | 1.006 | 0.042 | 0.0174456 | 0.103 | 2.919708 |  | 7.372 | FW |  | 2020-05-05 | 2020-05-05 | B-2021276
SDN2S_605_75S_E_001 | 1 | 2 | 1 | 433106 | 3.41 | 0.043 | 0.0334984 | 0.198 | 2.797203 |  | 2.916 | FW |  | 2020-05-05 | 2020-05-05 | B-2021276
SDN2S_605_75S_E_001 | 2 | 2.5 | 0.5 | 433107 | 6.668 | 0.142 | 0.279 | 1.133 | 2.857143 |  | 17.037 | MV | 0.5 | 2020-05-05 | 2020-05-05 | B-2021276
SDN2S_605_75S_E_002 | 0 | 1.5 | 1.5 | 433240 | 24.264 | 0.17 | 0.357 | 0.712 | 2.702703 |  | 39.192 | FW |  | 2020-05-06 | 2020-05-06 | B-2021288
SDN2S_605_75S_E_002 | 1.5 | 2.2 | 0.7 | 433241 | 0.162 | 0.011 | 0.012 | 0.047 | 2.649007 |  | 0.834 | FW |  | 2020-05-06 | 2020-05-06 | B-2021288
SDN2S_605_75S_E_002 | 2.2 | 2.7 | 0.5 | 433242 | 1.388 | 0.038 | 0.037 | 0.065 | 2.631579 |  | 10.729 | MV | 0.5 | 2020-05-06 | 2020-05-06 | B-2021288
SDN2S_605_75S_E_003 | 0 | 1.2 | 1.2 | 433408 | 0.616 | 0.019 | 0.009 | 0.051 | 2.941176 |  | 1.932 | FW |  | 2020-05-07 | 2020-05-07 | B-2021299
SDN2S_605_75S_E_003 | 1.2 | 2.4 | 1.2 | 433409 | 0.492 | 0.029 | 0.008 | 0.038 | 2.898551 |  | 1.239 | FW |  | 2020-05-07 | 2020-05-07 | B-2021299
SDN2S_605_75S_E_003 | 2.4 | 2.7 | 0.3 | 433411 | 80.372 | 0.17 | 0.69 | 1.189 | 2.739726 |  | 442.368 | MV | 0.3 | 2020-05-07 | 2020-05-07 | B-2021299
SDN2S_605_75S_E_003 | 2.7 | 3.1 | 0.4 | 433412 | 0.502 | 0.019 | 0.007 | 0.122 | 2.816901 |  | 1.272 | HW |  | 2020-05-07 | 2020-05-07 | B-2021299
SDN2S_605_75S_E_004 | 0 | 1.2 | 1.2 | 433540 | 0.476 | 0.013 | 0.024 | 0.174 | 2.758621 |  | 2.603 | FW |  | 2020-05-08 | 2020-05-08 | B-2021306
SDN2S_605_75S_E_004 | 1.2 | 2.4 | 1.2 | 433542 | 0.156 | 0.007 | 0.059 | 0.097 | 2.777778 |  | 1.035 | FW |  | 2020-05-08 | 2020-05-08 | B-2021306
SDN2S_605_75S_E_004 | 2.4 | 3.2 | 0.8 | 433543 | 27.994 | 0.16 | 1.374 | 0.238 | 2.797203 |  | 53.145 | MV | 0.8 | 2020-05-08 | 2020-05-08 | B-2021306
SDN2S_605_75S_E_005 | 0 | 1.2 | 1.2 | 433717 | 1.412 | 0.021 | 0.01 | 0.073 | 2.797203 |  | -1.178 | FW |  | 2020-05-09 | 2020-05-09 | B-2021315
SDN2S_605_75S_E_005 | 1.2 | 1.6 | 0.4 | 433718 | 2.242 | 0.046 | 0.022 | 0.09 | 2.684564 |  | 17.376 | MV | 0.4 | 2020-05-09 | 2020-05-09 | B-2021315
SDN2S_605_75S_E_005 | 1.6 | 3 | 1.4 | 433719 | 0.778 | 0.02 | 0.018 | 0.165 | 2.836879 |  | 1.63 | HW |  | 2020-05-09 | 2020-05-09 | B-2021315
SDN2S_605_75S_E_006 | 0 | 1 | 1 | 434091 | 0.194 | 0.009 | 0.005 | 0.025 | 2.919708 |  | -0.374 | FW |  | 2020-05-11 | 2020-05-11 | B-2021332
SDN2S_605_75S_E_006 | 1 | 1.7 | 0.7 | 434093 | 0.588 | 0.028 | 0.009 | 0.041 | 2.797203 |  | 2.839 | FW |  | 2020-05-11 | 2020-05-11 | B-2021332
SDN2S_605_75S_E_006 | 1.7 | 2.1 | 0.4 | 434094 | 11.646 | 0.715 | 1.531 | 0.908 | 2.797203 |  | 56.177 | MV | 0.4 | 2020-05-11 | 2020-05-11 | B-2021332
SDN2S_605_75S_E_006 | 2.1 | 2.7 | 0.6 | 434095 | 0.438 | 0.005 | 0.008 | 0.037 | 2.758621 |  | -0.838 | HW |  | 2020-05-11 | 2020-05-11 | B-2021332
SDN2S_605_75S_E_007 | 0 | 1.3 | 1.3 | 434245 | 0.26 | 0.014 | 0.005 | 0.081 | 2.739726 |  | 0.832 | FW |  | 2020-05-12 | 2020-05-12 | B-2021340
SDN2S_605_75S_E_007 | 1.3 | 2.5 | 1.2 | 434246 | 0.34 | 0.011 | 0.043 | 0.186 | 2.702703 |  | 1.313 | FW |  | 2020-05-12 | 2020-05-12 | B-2021340
SDN2S_605_75S_E_007 | 2.5 | 2.9 | 0.4 | 434247 | 3.848 | 0.041 | 0.058 | 0.179 | 2.758621 |  | 14.248 | MV | 0.4 | 2020-05-12 | 2020-05-12 | B-2021340
SDN2S_605_75S_E_008 | 0 | 1 | 1 | 434392 | 2.088 | 0.024 | 0.007 | 0.032 | 2.702703 |  | 21.162 | FW |  | 2020-05-13 | 2020-05-13 | B-2021348
SDN2S_605_75S_E_008 | 1 | 1.7 | 0.7 | 434393 | 1.838 | 0.006 | 0.008 | 0.029 | 2.739726 |  | 10.952 | FW |  | 2020-05-13 | 2020-05-13 | B-2021348
SDN2S_605_75S_E_008 | 1.7 | 2.2 | 0.5 | 434394 | 12.418 | 0.039 | 0.031 | 0.043 | 2.777778 |  | 52.769 | MV | 0.5 | 2020-05-13 | 2020-05-13 | B-2021348
SDN2S_605_75S_E_009 | 0 | 1 | 1 | 434628 | 0.474 | 0.002 | 0.003 | 0.028 |  |  | 1.465 | FW |  | 2020-05-14 | 2020-05-14 | B-2021362
SDN2S_605_75S_E_009 | 1 | 2 | 1 | 434629 | 2.038 | 0.003 | 0.005 | 0.079 |  |  | 2.734 | FW |  | 2020-05-14 | 2020-05-14 | B-2021362
SDN2S_605_75S_E_009 | 2 | 2.5 | 0.5 | 434630 | 5.5428 | 0.044 | 0.205 | 0.066 |  |  | 26.425 | MV | 0.5 | 2020-05-14 | 2020-05-14 | B-2021362
SDN2S_605_75S_E_009 | 2.5 | 2.9 | 0.4 | 434631 | 0.106 | 0.002 | 0.003 | 0.019 |  |  | 0.002 | HW |  | 2020-05-14 | 2020-05-14 | B-2021362
SDN2S_605_75S_E_010 | 0 | 1.8 | 1.8 | 434810 | 7.076 | 0.006 | 0.032 | 0.057 |  |  | 3.811 | FW |  | 2020-05-15 | 2020-05-15 | B-2021370
SDN2S_605_75S_E_010 | 1.8 | 2.1 | 0.3 | 434811 | 6.192 | 0.023 | 0.069 | 0.06 |  |  | 29.991 | MV | 0.3 | 2020-05-15 | 2020-05-15 | B-2021370
SDN2S_605_75S_E_010 | 2.1 | 2.6 | 0.5 | 434812 | 3.238 | 0.008 | 0.009 | 0.048 |  |  | 0.976 | HW |  | 2020-05-15 | 2020-05-15 | B-2021370
SDN2S_605_75S_E_011 | 0 | 1.8 | 1.8 | 435648 | 0.302 | 0.018 | 0.022 | 0.038 |  |  | 4.204 | FW |  | 2020-05-20 | 2020-05-20 | B-2021415
SDN2S_605_75S_E_011 | 1.8 | 1.95 | 0.15 | 435649 | 1.216 | 0.025 | 0.014 | 0.068 |  |  | 5.643 | MV | 0.15 | 2020-05-20 | 2020-05-20 | B-2021415
SDN2S_605_75S_E_011 | 1.95 | 3.15 | 1.2 | 435650 | 5.868 | 0.013 | 0.018 | 0.028 |  |  | 0.593 | HW |  | 2020-05-20 | 2020-05-20 | B-2021415
SDN2S_605_75S_E_012 | 0 | 1.4 | 1.4 | 450318 | 0.14 | 0.011 | 0.043 | 0.067 |  |  | 0.278 | FW |  | 2020-08-11 | 2020-08-11 | B-2022315
SDN2S_605_75S_E_012 | 1.4 | 2.8 | 1.4 | 450319 | 1.886 | 0.01 | 0.038 | 0.059 |  |  | 19.753 | FW |  | 2020-08-11 | 2020-08-11 | B-2022315
SDN2S_605_75S_E_012 | 2.8 | 3.1 | 0.3 | 450320 | 0.166 | 0.011 | 0.029 | 0.065 |  |  | 1.44 | MV | 0.3 | 2020-08-11 | 2020-08-11 | B-2022315
SDN2S_605_75S_E_012 | 3.1 | 3.7 | 0.6 | 450321 | 0.258 | 0.008 | 0.036 | 0.049 |  |  | 1.476 | HW |  | 2020-08-11 | 2020-08-11 | B-2022315
SDN2S_605_75S_E_013 | 0 | 2.7 | 2.7 | 450925 | 3.45 | 0.032 | 0.07 | 0.258 |  |  | 1.256 | FW |  | 2020-08-14 | 2020-08-14 | B-2022357
SDN2S_605_75S_E_013 | 2.7 | 3.4 | 0.7 | 450926 | 0.25 | 0.016 | 0.045 | 0.066 |  |  | 4.81 | FW |  | 2020-08-14 | 2020-08-14 | B-2022357
SDN2S_605_75S_E_013 | 3.4 | 3.7 | 0.3 | 450927 | 0.166 | 0.021 | 0.029 | 0.043 |  |  | 0.797 | HW | 0.3 | 2020-08-14 | 2020-08-14 | B-2022357
SDN2S_605_75S_E_014 | 0 | 1.9 | 1.9 | 451102 | 0.046 | 0.016 | 0.026 | 0.04 |  |  | 0 | FW |  | 2020-08-15 | 2020-08-15 | B-2022367
SDN2S_605_75S_E_014 | 1.9 | 2 | 0.1 | 451103 | 0.386 | 0.011 | 0.036 | 0.048 |  |  | 3.812 | MV | 0.1 | 2020-08-15 | 2020-08-15 | B-2022367
SDN2S_605_75S_E_014 | 2 | 3.9 | 1.9 | 451104 | 0.038 | 0.006 | 0.024 | 0.026 |  |  | 0 | HW |  | 2020-08-15 | 2020-08-15 | B-2022367
SDN2S_605_75S_E_015
SDN2S_605_75S_E_016 | 0 | 1.9 | 1.9 | 452085 | 0.264 | 0.0147056 | 0.1230929 | 0.2718821 | 2.697027 |  | 2.284 | FW |  | 2020-08-20 | 2020-08-20 | B-2022426
SDN2S_605_75S_E_016 | 1.9 | 2 | 0.1 | 452086 | 3.69 | 0.4587514 | 0.0453352 | 0.0685499 | 2.784564 |  | 47.799 | MV | 0.1 | 2020-08-20 | 2020-08-20 | B-2022426
SDN2S_605_75S_E_016 | 2 | 3.9 | 1.9 | 452087 | 0.136 | 0.0088731 | 0.0307323 | 0.0489756 | 2.684564 |  | 1.249 | HW |  | 2020-08-20 | 2020-08-20 | B-2022426
SDN2S_605_75S_E_017 | 0 | 0.9 | 0.9 | 452339 | 1.404 | 0.011 | 0.047 | 0.144 | 2.797203 |  | 17.758 | FW |  | 2020-08-22 | 2020-08-22 | B-2022446
SDN2S_605_75S_E_017 | 0.9 | 1.1 | 0.2 | 452341 | 4.532 | 0.008 | 0.041 | 0.068 | 2.793973 |  | 40.273 | MV | 0.2 | 2020-08-22 | 2020-08-22 | B-2022446
SDN2S_605_75S_E_017 | 1.1 | 2.4 | 1.3 | 452342 | 0.622 | 0.004 | 0.009 | 0.014 | 2.72972 |  | 0 | HW |  | 2020-08-22 | 2020-08-22 | B-2022446
SDN2S_605_75S_E_017 | 2.4 | 2.9 | 0.5 | 452343 | 0.512 | 0.008 | 0.001 | 0.009 | 2.739726 |  | 0 | HW |  | 2020-08-22 | 2020-08-22 | B-2022446
SDN2S_605_75S_E_018 | 0 | 1.5 | 1.5 | 456565 | 3.352 | 0.007 | 0.019 | 0.257 |  |  | 24.749 | FW |  | 2020-09-08 | 2020-09-08 | B-2022675
SDN2S_605_75S_E_018 | 1.5 | 3.2 | 1.7 | 456566 | 2.344 | 0.035 | 0.061 | 0.082 |  |  | 14.941 | MV | 1.7 | 2020-09-08 | 2020-09-08 | B-2022675
SDN2S_605_75S_E_018 | 3.2 | 3.35 | 0.15 | 456567 | 0.19 | 0.01 | 0.032 | 0.237 |  |  | 0.159 | HW |  | 2020-09-08 | 2020-09-08 | B-2022675
SDN2S_605_75S_E_019 | 0 | 0.8 | 0.8 | 465564 | 0.782 | 0.002 | 0.001 | 0.031 |  |  | 8.491 | FW |  | 2020-10-17 | 2020-10-17 | B-2023119
SDN2S_605_75S_E_019 | 0.8 | 1.1 | 0.3 | 465565 | 1.232 | 0.027 | 0.019 | 0.03 |  |  | 14.498 | FW |  | 2020-10-17 | 2020-10-17 | B-2023119
SDN2S_605_75S_E_019 | 1.1 | 3.4 | 2.3 | 465566 | 0.644 | 0 | 0.008 | 0.043 |  |  | 5.453 | FW |  | 2020-10-17 | 2020-10-17 | B-2023119
SDN2S_605_75S_E_019 | 3.4 | 3.9 | 0.5 | 465567 | 0.848 | 0.014 | 0.004 | 0.017 |  |  | 4.88 | FW |  | 2020-10-17 | 2020-10-17 | B-2023119
SDN2S_605_75S_E_019 | 3.9 | 4.1 | 0.2 | 465568 | 5.15 | 0.257 | 1.01 | 1.183 |  |  | 37.845 | MV | 0.2 | 2020-10-17 | 2020-10-17 | B-2023119
SDN2S_605_75S_E_019 | 4.1 | 5 | 0.9 | 465570 | 10.426 | 1.073 | 0.454 | 3.366 |  |  | 57.272 | MV | 0.9 | 2020-10-17 | 2020-10-17 | B-2023119
SDN2S_605_75S_E_020 | 0 | 1.9 | 1.9 | 465722 | 0.214 | 0.0143782 | 0.0079607 | 0.0458018 |  |  | 0.875 | FW |  | 2020-10-18 | 2020-10-18 | B-2023128
SDN2S_605_75S_E_020 | 1.9 | 2.1 | 0.2 | 465723 | 1.098 | 0.0108669 | 0.0041144 | 0.0244343 |  |  | 3.989 | MV | 0.2 | 2020-10-18 | 2020-10-18 | B-2023128
SDN2S_605_75S_E_020 | 2.1 | 2.4 | 0.3 | 465724 | 13.814 | 0.22 | 0.28 | 0.188 |  |  | 98.39 | MV | 0.3 | 2020-10-18 | 2020-10-18 | B-2023128
SDN2S_605_75S_E_020 | 2.4 | 3.5 | 1.1 | 465725 | 1.018 | 0.0082377 | 0.0068932 | 0.02 |  |  | 7.285 | HW |  | 2020-10-18 | 2020-10-18 | B-2023128
SDN2S_605_75S_E_021 | 0 | 1.5 | 1.5 | 466119 | 0.218 | 0.013 | 0.018 | 0.046 |  |  | 0.858 | FW |  | 2020-10-21 | 2020-10-21 | B-2023156
SDN2S_605_75S_E_021 | 1.5 | 2.5 | 1 | 466121 | 1.298 | 0.034 | 0.014 | 0.047 |  |  | 5.884 | MV | 1 | 2020-10-21 | 2020-10-21 | B-2023156
SDN2S_605_75S_E_021 | 2.5 | 2.7 | 0.2 | 466122 | 180.978 | 0.771 | 0.257 | 0.767 |  | 183.726 | 459.186 | MV | 0.2 | 2020-10-21 | 2020-10-21 | B-2023156
SDN2S_605_75S_E_021 | 2.7 | 3.1 | 0.4 | 466123 | 0.564 | 0.07 | 0.036 | 0.062 |  |  | 4.917 | HW |  | 2020-10-21 | 2020-10-21 | B-2023156
SDN2S_605_75S_E_021 | 3.1 | 3.8 | 0.7 | 466124 | 23.638 | 0.044 | 0.044 | 0.067 |  | 23.638 | 32.781 | HW |  | 2020-10-21 | 2020-10-21 | B-2023156
SDN2S_605_75S_E_022 | 0 | 1.1 | 1.1 | 466325 | 1.14 | 0.014 | 0.014 | 0.059 |  |  | 9.008 | FW |  | 2020-10-22 | 2020-10-22 | B-2023167
SDN2S_605_75S_E_022 | 1.1 | 2.2 | 1.1 | 466326 | 0.396 | 0.012 | 0.01 | 0.065 |  |  | 5.412 | FW |  | 2020-10-22 | 2020-10-22 | B-2023167
SDN2S_605_75S_E_022 | 2.2 | 2.5 | 0.3 | 466327 | 5.758 | 0.166 | 0.032 | 0.062 |  |  | 46.197 | MV | 0.3 | 2020-10-22 | 2020-10-22 | B-2023167
SDN2S_605_75S_E_022 | 2.5 | 3.3 | 0.8 | 466328 | 0.178 | 0.011 | 0.003 | 0.014 |  |  | 6.873 | HW |  | 2020-10-22 | 2020-10-22 | B-2023167
SDN2S_605_75S_E_023 | 0 | 0.7 | 0.7 | 467022 | 0.196 | 0.02 | 0.032 | 0.067 |  |  | 0.059 | FW |  | 2020-10-26 | 2020-10-26 | B-2023209
SDN2S_605_75S_E_023 | 0.7 | 1.7 | 1 | 467023 | 17.548 | 0.059 | 0.174 | 0.197 |  |  | 69.141 | FW |  | 2020-10-26 | 2020-10-26 | B-2023209
SDN2S_605_75S_E_023 | 1.7 | 2.1 | 0.4 | 467024 | 24.192 | 0.838 | 3.014 | 6.844 |  |  | 104.443 | MV | 0.4 | 2020-10-26 | 2020-10-26 | B-2023209
SDN2S_605_75S_E_023 | 2.1 | 2.8 | 0.7 | 467025 | 8.192 | 0.781 | 2.188 | 3.808 |  |  | 67.552 | MV | 0.7 | 2020-10-26 | 2020-10-26 | B-2023209
SDN2S_605_75S_E_023 | 2.8 | 3.9 | 1.1 | 467026 | 1.008 | 0.027 | 0.045 | 0.096 |  |  | 5.932 | HW |  | 2020-10-26 | 2020-10-26 | B-2023209
SDN2S_605_75S_E_024 | 0 | 1.1 | 1.1 | 467561 | 0.356 | 0.007 | 0.011 | 0.037 |  |  | 4.051 | FW |  | 2020-10-29 | 2020-10-29 | B-2023242
SDN2S_605_75S_E_024 | 1.1 | 2.2 | 1.1 | 467563 | 1.658 | 0.282 | 0.01 | 0.074 |  |  | 16.561 | FW |  | 2020-10-29 | 2020-10-29 | B-2023242
SDN2S_605_75S_E_024 | 2.2 | 2.6 | 0.4 | 467564 | 14.558 | 0.702 | 1.852 | 1.377 |  |  | 115.831 | MV | 0.4 | 2020-10-29 | 2020-10-29 | B-2023242
SDN2S_605_75S_E_024 | 2.6 | 3.9 | 1.3 | 467565 | 0.834 | 0.039 | 0.047 | 0.142 |  |  | 7.95 | HW |  | 2020-10-29 | 2020-10-29 | B-2023242
SDN2S_605_75S_E_025 | 0 | 1.1 | 1.1 | 467940 | 4.994 | 0.019 | 0.018 | 0.06 |  |  | 2.554 | FW |  | 2020-10-31 | 2020-10-31 | B-2023266
SDN2S_605_75S_E_025 | 1.1 | 2.1 | 1 | 467941 | 0.4 | 0.01 | 0.057 | 0.121 |  |  | 3.55 | FW |  | 2020-10-31 | 2020-10-31 | B-2023266
SDN2S_605_75S_E_025 | 2.1 | 2.5 | 0.4 | 467943 | 4.576 | 0.229 | 0.396 | 1.075 |  |  | 64.811 | MV | 0.4 | 2020-10-31 | 2020-10-31 | B-2023266
SDN2S_605_75S_E_025 | 2.5 | 3.2 | 0.7 | 467944 | 4.008 | 0.796 | 0.786 | 1.208 |  |  | 71.146 | MV | 0.7 | 2020-10-31 | 2020-10-31 | B-2023266
SDN2S_605_75S_E_026 | 0 | 1 | 1 | 468401 | 0.258 | 0.011 | 0.038 | 0.121 | 2.68788 |  | 2.733 | FW |  | 2020-11-03 | 2020-11-03 | B-2023296
SDN2S_605_75S_E_026 | 1 | 1.6 | 0.6 | 468402 | 1.154 | 0.068 | 0.034 | 0.11 | 2.74255 |  | 20.376 | MV | 0.6 | 2020-11-03 | 2020-11-03 | B-2023296
SDN2S_605_75S_E_026 | 1.6 | 2.6 | 1 | 468403 | 6.204 | 0.172 | 0.353 | 1.011 | 2.84566 |  | 48.765 | HW |  | 2020-11-03 | 2020-11-03 | B-2023296
SDN2S_605_75S_E_027 | 0 | 1 | 1 | 468712 | 0.482 | 0.01 | 0.005 | 0.072 | 2.697778 |  | 1.133 | FW |  | 2020-11-05 | 2020-11-05 | B-2023315
SDN2S_605_75S_E_027 | 1 | 1.5 | 0.5 | 468713 | 0.79 | 0.008 | 0.012 | 0.051 | 2.708571 |  | 7.899 | MV | 0.5 | 2020-11-05 | 2020-11-05 | B-2023315
SDN2S_605_75S_E_027 | 1.5 | 2.3 | 0.8 | 468714 | 16.134 | 0.123 | 0.294 | 0.538 | 2.869197 |  | 35.47 | MV | 0.8 | 2020-11-05 | 2020-11-05 | B-2023315
SDN2S_605_75S_E_027 | 2.3 | 3.2 | 0.9 | 468715 | 6.4 | 0.007 | 0.008 | 0.048 | 2.856901 |  | 1.988 | HW |  | 2020-11-05 | 2020-11-05 | B-2023315
SDN2S_605_75S_E_028 | 0 | 1 | 1 | 468868 | 0.242 | 0.009 | 0.017 | 0.041 |  |  | 1.989 | FW |  | 2020-11-06 | 2020-11-06 | B-2023324
SDN2S_605_75S_E_028 | 1 | 2 | 1 | 468869 | 0.536 | 0.02 | 0.026 | 0.064 |  |  | 4.412 | FW |  | 2020-11-06 | 2020-11-06 | B-2023324
SDN2S_605_75S_E_028 | 2 | 2.5 | 0.5 | 468870 | 4.596 | 0.267 | 0.117 | 0.33 |  |  | 32.477 | MV | 0.5 | 2020-11-06 | 2020-11-06 | B-2023324
SDN2S_605_75S_E_028 | 2.5 | 3.1 | 0.6 | 468871 | 0.392 | 0.013 | 0.066 | 0.127 |  |  | 5.166 | HW |  | 2020-11-06 | 2020-11-06 | B-2023324
Note on L45: Mark Neil Adorable: -0.05
Note on L47: Mark Neil Adorable: -0.09
Note on L54: Mark Neil Adorable: -1.38
Note on L55: Mark Neil Adorable: -0.80
Note on E91: Ronald Jhann Gono: 468403
Note on E92: Ronald Jhann Gono: 468404
Note on E93: Ronald Jhann Gono: 468405

## SURVEY
HOLE-ID | DISTANCE | AZIMUTH | DIP
SDN2S_605_75S_E_001 | 0 | 38.35 | 0
SDN2S_605_75S_E_002 | 0 | 29.39 | 0
SDN2S_605_75S_E_003 | 0 | 32.2 | 0
SDN2S_605_75S_E_004 | 0 | 29.7 | 0
SDN2S_605_75S_E_005 | 0 | 31.69 | 0
SDN2S_605_75S_E_006 | 0 | 21.26 | 0
SDN2S_605_75S_E_007 | 0 | 20.65 | 0
SDN2S_605_75S_E_008 | 0 | 21.59 | 0
SDN2S_605_75S_E_009 | 0 | 17.99 | 0
SDN2S_605_75S_E_010 | 0 | 17.99 | 0
SDN2S_605_75S_E_011 | 0 | 22.67 | 0
SDN2S_605_75S_E_012 | 0 | 29.55 | 0
SDN2S_605_75S_E_013 | 0 | 28.55 | 0
SDN2S_605_75S_E_014 | 0 | 37.35 | 0
SDN2S_605_75S_E_015 | 0 | 42.84 | 0
SDN2S_605_75S_E_016 | 0 | 42.8 | 0
SDN2S_605_75S_E_017 | 0 | 41.2 | 0
SDN2S_605_75S_E_018 | 0 | 38.68 | 0
SDN2S_605_75S_E_019 | 0 | 36.11 | 0
SDN2S_605_75S_E_020 | 0 | 30.33 | 0
SDN2S_605_75S_E_021 | 0 | 28.19 | 0
SDN2S_605_75S_E_022 | 0 | 34.59 | 0
SDN2S_605_75S_E_023 | 0 | 32.18 | 0
SDN2S_605_75S_E_024 | 0 | 26.35 | 0
SDN2S_605_75S_E_025 | 0 | 23.52 | 0
SDN2S_605_75S_E_026 | 0 | 17.01 | 0
SDN2S_605_75S_E_027 | 0 | 15.24 | 0
SDN2S_605_75S_E_028 | 0 | 11.88 | 0

## Sheet1
AREA | ENCODED | LACKING | DATE