## HEADER
HOLE-ID | LOCATIONX | LOCATIONY | LOCATIONZ | LENGTH | LEVEL | AREA | ROCKCODE | SAMP_BY | DATE_SAMP | TENEMENT
SDN2S_605_75S_W_001 | 615263.8006 | 814958.4119 | 605 | 3.8 | 605 | SDN2 |  | G. ROCACURVA | 2020-05-11 | MPSA_225_2005_XI
SDN2S_605_75S_W_002 | 615257.6431 | 814956.3987 | 605 | 3.9 | 605 | SDN2 |  | G. ROCACURVA | 2020-05-12 | MPSA_225_2005_XI
SDN2S_605_75S_W_003 | 615243.4630 | 814954.7329 | 605 | 4.1 | 605 | SDN2 |  | G. ROCACURVA | 2020-05-15 | MPSA_225_2005_XI
SDN2S_605_75S_W_004 | 615241.1119 | 814955.7680 | 605 | 3.3 | 605 | SDN2 |  | G. ROCACURVA | 2020-05-17 | MPSA_225_2005_XI
SDN2S_605_75S_W_005 | 615237.3815 | 814954.6322 | 605 | 3.7 | 605 | SDN2 |  | G. ROCACURVA | 2020-05-18 | MPSA_225_2005_XI
SDN2S_605_75S_W_006 | 615232.9400 | 814952.8880 | 605 | 2.95 | 605 | SDN2 |  | G. ROCACURVA | 2020-05-19 | MPSA_225_2005_XI
SDN_FWS_575_100S_W_048

## ORIG_ASSAY
HOLE-ID | FROM | TO | LENGTH | SAMPLE_NO | AU_G/T | CU_PPM | PB_PPM | ZN_PPM | SG | RE ASSAY | AG_G/T | ROCK_TYPE | MV_WIDTH | LAB_RECVED | LAB_RPRTED | BATCH_NO
SDN2S_605_75S_W_001 | 0 | 1 | 1 | 434096 | 1.788 | 0.026 | 0.04 | 0.04 | 2.877698 |  | 10.813 | FW |  | 2020-05-11 | 2020-05-11 | B-2021332
SDN2S_605_75S_W_001 | 1 | 2.5 | 1.5 | 434098 | 2.188 | 0.02 | 0.049 | 0.052 | 2.797203 |  | 12.975 | FW |  | 2020-05-11 | 2020-05-11 | B-2021332
SDN2S_605_75S_W_001 | 2.5 | 2.8 | 0.3 | 434099 | 3.218 | 0.018 | 0.117 | 0.068 | 2.877698 |  | 17.906 | MV | 0.3 | 2020-05-11 | 2020-05-11 | B-2021332
SDN2S_605_75S_W_001 | 2.8 | 3.8 | 1 | 434100 | 0.482 | 0.021 | 0.01 | 0.053 | 2.721088 |  | 1.294 | HW |  | 2020-05-11 | 2020-05-11 | B-2021332
SDN2S_605_75S_W_002 | 0 | 1.3 | 1.3 | 434241 | 1.718 | 0.021 | 0.004 | 0.242 | 2.739726 |  | 5.358 | FW |  | 2020-05-12 | 2020-05-12 | B-2021340
SDN2S_605_75S_W_002 | 1.3 | 2.1 | 0.8 | 434242 | 8.172 | 0.504 | 0.244 | 1.046 | 2.797203 |  | 39.869 | MV | 0.8 | 2020-05-12 | 2020-05-12 | B-2021340
SDN2S_605_75S_W_002 | 2.1 | 3 | 0.9 | 434243 | 3.05 | 0.044 | 0.028 | 0.117 | 2.797203 |  | 6.354 | HW |  | 2020-05-12 | 2020-05-12 | B-2021340
SDN2S_605_75S_W_002 | 3 | 3.9 | 0.9 | 434244 | 11.582 | 0.259 | 0.167 | 0.788 | 2.777778 |  | 103.19 | HW |  | 2020-05-12 | 2020-05-12 | B-2021340
SDN2S_605_75S_W_003 | 0 | 1.9 | 1.9 | 434807 | 0.33 | 0.022 | 0.051 | 0.07 |  |  | 0.893 | FW |  | 2020-05-15 | 2020-05-15 | B-2021370
SDN2S_605_75S_W_003 | 1.9 | 3.8 | 1.9 | 434808 | 0.596 | 0.028 | 0.051 | 0.357 |  |  | 4.706 | FW |  | 2020-05-15 | 2020-05-15 | B-2021370
SDN2S_605_75S_W_003 | 3.8 | 4.1 | 0.3 | 434809 | 27.108 | 0.094 | 0.333 | 0.752 |  |  | 65.286 | MV | 0.3 | 2020-05-15 | 2020-05-15 | B-2021370
SDN2S_605_75S_W_004 | 0 | 1.6 | 1.6 | 435182 | 0.454 | 0.019 | 0.012 | 0.039 |  |  | 0.736 | FW |  | 2020-05-17 | 2020-05-17 | B-2021391
SDN2S_605_75S_W_004 | 1.6 | 2.5 | 0.9 | 435183 | 6.958 | 0.037 | 0.099 | 0.247 |  |  | 19.13 | MV | 0.9 | 2020-05-17 | 2020-05-17 | B-2021391
SDN2S_605_75S_W_004 | 2.5 | 3.3 | 0.8 | 435184 | 1.566 | 0.021 | 0.258 | 0.629 |  |  | 3.343 | HW |  | 2020-05-17 | 2020-05-17 | B-2021391
SDN2S_605_75S_W_005 | 0 | 0.9 | 0.9 | 435328 | 0.962 | 0.022 | 0.067 | 0.392 |  |  | 0.797 | FW |  | 2020-05-18 | 2020-05-18 | B-2021398
SDN2S_605_75S_W_005 | 0.9 | 1.2 | 0.3 | 435330 | 2.942 | 0.093 | 0.048 | 0.12 |  |  | 4.384 | MV | 0.3 | 2020-05-18 | 2020-05-18 | B-2021398
SDN2S_605_75S_W_005 | 1.2 | 2.5 | 1.3 | 435331 | 0.49 | 0.078 | 0.052 | 0.498 |  |  | 1.777 | HW |  | 2020-05-18 | 2020-05-18 | B-2021398
SDN2S_605_75S_W_005 | 2.5 | 3.7 | 1.2 | 435332 | 1.12 | 0.146 | 0.082 | 0.438 |  |  | 8.483 | HW |  | 2020-05-18 | 2020-05-18 | B-2021398
SDN2S_605_75S_W_006 | 0 | 1.6 | 1.6 | 435503 | 1.128 | 0.001 | 0.002 | 0.016 |  |  | 0.41 | FW |  | 2020-05-19 | 2020-05-19 | B-2021407
SDN2S_605_75S_W_006 | 1.6 | 1.75 | 0.15 | 435504 | 1.386 | 0.004 | 0.027 | 0.067 |  |  | 2.186 | MV | 0.15 | 2020-05-19 | 2020-05-19 | B-2021407
SDN2S_605_75S_W_006 | 1.75 | 2.95 | 1.2 | 435505 | 0.278 | 0.002 | 0.009 | 0.034 |  |  | -0.269 | HW |  | 2020-05-19 | 2020-05-19 | B-2021407

## SURVEY
HOLE-ID | DISTANCE | AZIMUTH | DIP
SDN2S_605_75S_W_001 | 0 | 347.57 | 0
SDN2S_605_75S_W_002 | 0 | 350.48 | 0
SDN2S_605_75S_W_003 | 0 | 26.72 | 0
SDN2S_605_75S_W_004 | 0 | 7.13 | 0
SDN2S_605_75S_W_005 | 0 | 348.25 | 0
SDN2S_605_75S_W_006 | 0 | 349.86 | 0

## Sheet1
AREA | ENCODED | LACKING | DATE