## HEADER
HOLE-ID | LOCATIONX | LOCATIONY | LOCATIONZ | LENGTH | LEVEL | AREA | ROCKCODE | SAMP_BY | DATE_SAMP | TENEMENT
SDN2_SPLIT_635_87S_W_001 | 615447.87 | 814959.1 | 635 |  | 635 | SDN2 |  |  |  | MPSA_225_2005_XI
SDN2_SPLIT_635_87S_W_002 | 615440.51 | 814960.36 | 635 | 3.7 | 635 | SDN2 |  | D. SUNGANGA | 2019-01-09 | MPSA_225_2005_XI
SDN2_SPLIT_635_87S_W_003 | 615434.81 | 814961.19 | 635 | 4 | 635 | SDN2 |  | G. ROCACURVA | 2019-05-09 | MPSA_225_2005_XI
SDN2_SPLIT_635_87S_W_004 | 615433.14 | 814961.03 | 635 | 3.8 | 635 | SDN2 |  | D. SUNGANGA | 2019-08-09 | MPSA_225_2005_XI
SDN2_SPLIT_635_87S_W_005 | 615426.56 | 814960.42 | 635 | 3.8 | 635 | SDN2 |  | D. SUNGANGA | 2019-12-09 | MPSA_225_2005_XI
SDN2_SPLIT_635_87S_W_006 | 615423.12 | 814960.41 | 635 | 3.9 | 635 | SDN2 |  | G. ROCACURVA | 9/14/2019 | MPSA_225_2005_XI
SDN2_SPLIT_635_87S_W_007 | 615418.76 | 814960.55 | 635 | 3.4 | 635 | SDN2 |  | G. ROCACURVA | 9/17/2019 | MPSA_225_2005_XI
SDN2_SPLIT_635_87S_W_008 | 615417.01 | 814961.18 | 635 | 4.2 | 635 | SDN2 |  | D. SUNGANGA | 2020-01-13 | MPSA_225_2005_XI
SDN2_SPLIT_635_87S_W_009 | 615411.54 | 814963.99 | 635 | 3.8 | 635 | SDN2 |  | D. SUNGANGA | 2020-01-19 | MPSA_225_2005_XI
SDN2_SPLIT_635_87S_W_010 | 615401.8 | 814968.69 | 635 | 3 | 635 | SDN2 |  | D. SUNGANGA | 2020-02-11 | MPSA_225_2005_XI
SDN_FWS_575_100S_W_048

## ORIG_ASSAY
HOLE-ID | FROM | TO | LENGTH | SAMPLE_NO | AU_G/T | CU_PPM | PB_PPM | ZN_PPM | SG | RE ASSAY | AG_G/T | ROCK_TYPE | MV_WIDTH | LAB_RECVED | LAB_RPRTED | BATCH_NO
SDN2_SPLIT_635_87S_W_001
SDN2_SPLIT_635_87S_W_002 | 0 | 1.3 | 1.3 | 387669 | 0.268 | 0.009 | 0.012 | 0.028 | 2.684564 |  | 1.543 | HW |  | 2019-01-09 | 2019-01-09 | B-19857
SDN2_SPLIT_635_87S_W_002 | 1.3 | 2.6 | 1.3 | 387670 | 0.386 | 0.017 | 0.012 | 0.029 | 2.684564 |  | 4.986 | FW |  | 2019-01-09 | 2019-01-09 | B-19857
SDN2_SPLIT_635_87S_W_002 | 2.6 | 3.7 | 1.1 | 387671 | 0.574 | 0.011 | 0.029 | 0.103 | 2.739726 |  | 2.815 | FW |  | 2019-01-09 | 2019-01-09 | B-19857
SDN2_SPLIT_635_87S_W_003 | 0 | 1.2 | 1.2 | 388374 | 0.558 | 0.009127 | 0.0106389 | 0.0437528 | 2.684564 |  | 3.267 | FW |  | 2019-05-09 | 2019-05-09 | B-19903
SDN2_SPLIT_635_87S_W_003 | 1.2 | 2.5 | 1.3 | 388375 | 0.328 | 0.0100552 | 0.0086851 | 0.0283626 | 2.684564 |  | 1.574 | HW |  | 2019-05-09 | 2019-05-09 | B-19903
SDN2_SPLIT_635_87S_W_003 | 2.5 | 4 | 1.5 | 388376 | 0.236 | 0.0043777 | 0.0108561 | 0.0286412 | 2.631579 |  | 0.329 | HW |  | 2019-05-09 | 2019-05-09 | B-19903
SDN2_SPLIT_635_87S_W_004 | 0 | 0.9 | 0.9 | 388835 | 0.344 | 0.0099843 | 0.0192534 | 0.0505861 | 2.758621 |  | 1.655 | HW |  | 2019-08-09 | 2019-08-09 | B-19932
SDN2_SPLIT_635_87S_W_004 | 0.9 | 2.2 | 1.3 | 388836 | 0.416 | 0.0128847 | 0.0103406 | 0.0422301 | 2.857143 |  | 2.128 | HW |  | 2019-08-09 | 2019-08-09 | B-19932
SDN2_SPLIT_635_87S_W_004 | 2.2 | 3.8 | 1.6 | 388838 | 0.154 | 0.0065966 | 0.0127995 | 0.0325806 | 2.836879 |  | 1.487 | FW |  | 2019-08-09 | 2019-08-09 | B-19932
SDN2_SPLIT_635_87S_W_005 | 0 | 1.3 | 1.3 | 389591 | 0.384 | 0.005 | 0.006 | 0.013 | 2.649007 |  | 1.044 | HW |  | 2019-12-09 | 2019-12-09 | B-19982
SDN2_SPLIT_635_87S_W_005 | 1.3 | 2.3 | 1 | 389592 | 0.454 | 0.008 | 0.014 | 0.039 | 2.666667 |  | 2.553 | FW |  | 2019-12-09 | 2019-12-09 | B-19982
SDN2_SPLIT_635_87S_W_005 | 2.3 | 3.8 | 1.5 | 389593 | 0.418 | 0.006 | 0.042 | 0.059 | 2.666667 |  | 1.778 | FW |  | 2019-12-09 | 2019-12-09 | B-19982
SDN2_SPLIT_635_87S_W_006 | 0 | 1.2 | 1.2 | 389913 | 1.046 | 0.038 | 0.06 | 0.072 | 2.684564 |  | 9.071 | HW |  | 9/14/2019 | 9/14/2019 | B-20003
SDN2_SPLIT_635_87S_W_006 | 1.2 | 2.5 | 1.3 | 389914 | 0.216 | 0.015 | 0.027 | 0.047 | 2.597403 |  | 1.251 | HW |  | 9/14/2019 | 9/14/2019 | B-20003
SDN2_SPLIT_635_87S_W_006 | 2.5 | 3.9 | 1.4 | 389915 | 17.29 | 0.023 | 0.158 | 0.37 | 2.597403 |  | 16.733 | MV | 1.4 | 9/14/2019 | 9/14/2019 | B-20003
SDN2_SPLIT_635_87S_W_007 | 0 | 1.8 | 1.8 | 390444 | 0.098 | 0.014 | 0.005 | 0.018 | 2.877698 |  | 0.241 | FW |  | 9/17/2019 | 9/17/2019 | B-20035
SDN2_SPLIT_635_87S_W_007 | 1.8 | 2.1 | 0.3 | 390445 | 0.258 | 0.021 | 0.008 | 0.028 | 2.836879 |  | 0.954 | MV | 0.3 | 9/17/2019 | 9/17/2019 | B-20035
SDN2_SPLIT_635_87S_W_007 | 2.1 | 3.4 | 1.3 | 390446 | 3.09 | 0.031 | 0.275 | 0.614 | 2.777778 |  | 6.202 | HW |  | 9/17/2019 | 9/17/2019 | B-20035
SDN2_SPLIT_635_87S_W_008 | 0 | 2.9 | 2.9 | 412127 | 0.588 | 0.009 | 0.006 | 0.101 | 2.777778 |  | 0.067 | FW |  | 2020-01-13 | 2020-01-13 | B-2020119
SDN2_SPLIT_635_87S_W_008 | 2.9 | 3.1 | 0.2 | 412128 | 2.162 | 0.047 | 0.224 | 0.671 | 2.836879 |  | 1.381 | MV | 0.2 | 2020-01-13 | 2020-01-13 | B-2020119
SDN2_SPLIT_635_87S_W_008 | 3.1 | 4.2 | 1.1 | 412129 | 0.374 | 0.042 | 0.012 | 0.053 | 2.816901 |  | 0 | HW |  | 2020-01-13 | 2020-01-13 | B-2020119
SDN2_SPLIT_635_87S_W_009 | 0 | 1.7 | 1.7 | 413101 | 0.726 | 0.003 | 0.003 | 0.014 | 2.857143 |  | 0.732 | FW |  | 2020-01-19 | 2020-01-19 | B-2020182
SDN2_SPLIT_635_87S_W_009 | 1.7 | 2.7 | 1 | 413102 | 0.39 | 0.006 | 0.026 | 0.044 | 2.919708 |  | 0.829 | FW |  | 2020-01-19 | 2020-01-19 | B-2020182
SDN2_SPLIT_635_87S_W_009 | 2.7 | 3 | 0.3 | 413103 | 1.486 | 0.019 | 0.124 | 0.291 | 2.898551 |  | 7.836 | MV | 0.3 | 2020-01-19 | 2020-01-19 | B-2020182
SDN2_SPLIT_635_87S_W_009 | 3 | 3.8 | 0.8 | 413104 | 0.482 | 0.013 | 0.012 | 0.038 | 2.857143 |  | 1.254 | HW |  | 2020-01-19 | 2020-01-19 | B-2020182
SDN2_SPLIT_635_87S_W_010 | 0 | 1.7 | 1.7 | 416897 | 0.348 | 0.012 | 0.034 | 0.08 |  |  | 2.207 | FW |  | 2020-02-11 | 2020-02-11 | B-2020416
SDN2_SPLIT_635_87S_W_010 | 1.7 | 2 | 0.3 | 416898 | 0.458 | 0.026 | 0.04 | 0.1 |  |  | 5.046 | MV | 0.3 | 2020-02-11 | 2020-02-11 | B-2020416
SDN2_SPLIT_635_87S_W_010 | 2 | 3 | 1 | 416899 | 0.488 | 0.013 | 0.058 | 0.155 |  |  | 3.107 | HW |  | 2020-02-11 | 2020-02-11 | B-2020416
Note on L21: Edgar Biego: -0.134

## SURVEY
HOLE-ID | DISTANCE | AZIMUTH | DIP
SDN2_SPLIT_635_87S_W_001 | 0 | 13.9 | 0
SDN2_SPLIT_635_87S_W_002 | 0 | 9.21 | 0
SDN2_SPLIT_635_87S_W_003 | 0 | 3.18 | 0
SDN2_SPLIT_635_87S_W_004 | 0 | 359.26 | 0
SDN2_SPLIT_635_87S_W_005 | 0 | 6.17 | 0
SDN2_SPLIT_635_87S_W_006 | 0 | 2.05 | 0
SDN2_SPLIT_635_87S_W_007 | 0 | 6.68 | 0
SDN2_SPLIT_635_87S_W_008 | 0 | 12.28 | 0
SDN2_SPLIT_635_87S_W_009 | 0 | 23.03 | 0
SDN2_SPLIT_635_87S_W_010 | 0 | 25.17 | 0

## Sheet1
AREA | ENCODED | LACKING | DATE