## HEADER
HOLE-ID | LOCATIONX | LOCATIONY | LOCATIONZ | LENGTH | LEVEL | AREA | ROCKCODE | SAMP_BY | DATE_SAMP | TENEMENT
SDN3_560_79S_E_001 | 615329.28 | 814934.89
SDN3_560_79S_E_002 | 615332.61 | 814931.51
SDN3_560_79S_E_003 | 615334.46 | 814929.95 | 560 | 4 | 560 | SDN |  | O. SUNGANGA | 2020-03-01 | MPSA_225_2005_XI
SDN3_560_79S_E_004 | 615337.35 | 814928.08
SDN3_560_79S_E_005 | 615341.09 | 814926.77 | 560 | 3.1 | 560 | SDN |  | R. PARADIANG | 2020-03-04 | MPSA_225_2005_XI
SDN3_560_79S_E_006 | 615344.35 | 814926.21 | 560 | 3.6 | 560 | SDN |  | R. PARADIANG | 2020-03-06 | MPSA_225_2005_XI
SDN3_560_79S_E_007 | 615346.65 | 814925.78
SDN3_560_79S_E_008 | 615348.70 | 814924.96 | 560 | 3.5 | 560 | SDN |  | O. SUNGANGA | 2020-03-10 | MPSA_225_2005_XI
SDN3_560_79S_E_009 | 615352.95 | 814922.16 | 560 | 3.3 | 560 | SDN |  | E. FAUSTINO | 2020-03-11 | MPSA_225_2005_XI
SDN3_560_79S_E_010 | 615356.68 | 814919.40
SDN3_560_79S_E_011 | 615358.75 | 814917.58
SDN3_560_79S_E_012 | 615360.35 | 814916.24 | 560 | 2.7 | 560 | SDN |  | R. PARADIANG | 2020-03-18 | MPSA_225_2005_XI
SDN3_560_79S_E_013 | 615364.87 | 814913.91 | 560 | 3.7 | 560 | SDN |  | R. PARADIANG | 2020-03-20 | MPSA_225_2005_XI
SDN3_560_79S_E_014 | 615367.26 | 814912.83 | 560 | 3.4 | 560 | SDN |  | R.YBANEZ | 2020-03-21 | MPSA_225_2005_XI
SDN3_560_79S_E_015 | 615369.36 | 814911.75 | 560 | 4.2 | 560 | SDN |  | O. SUNGANGA | 2020-03-22 | MPSA_225_2005_XI
SDN3_560_79S_E_016 | 615372.75 | 814910.13 | 560 | 3.2 | 560 | SDN |  | O. SUNGANGA | 2020-03-24 | MPSA_225_2005_XI
SDN3_560_79S_E_017 | 615378.21 | 814906.84 | 560 | 3.5 | 560 | SDN |  | R. SUMBAGUE | 2020-03-26 | MPSA_225_2005_XI
SDN3_560_79S_E_018 | 615380.76 | 814904.19 | 560 | 3 | 560 | SDN |  | R. YBANEZ | 2020-03-30 | MPSA_225_2005_XI
SDN3_560_79S_E_019 | 615383.67 | 814902.38 | 560 | 3.4 | 560 | SDN |  | MACOY | 2020-03-31 | MPSA_225_2005_XI
SDN3_560_79S_E_020 | 615385.64 | 814900.31 | 560 | 3.4 | 560 | SDN |  | R. PARADIANG | 2020-03-31 | MPSA_225_2005_XI
SDN3_560_79S_E_021 | 615389.94 | 814896.52
SDN3_560_79S_E_022 | 615391.91 | 814895.35 | 560 | 2.5 | 560 | SDN |  | MACOY | 2020-04-03 | MPSA_225_2005_XI
SDN_FWS_575_100S_W_048

## ORIG_ASSAY
HOLE-ID | FROM | TO | LENGTH | SAMPLE_NO | AU_G/T | CU_PPM | PB_PPM | ZN_PPM | SG | RE ASSAY | AG_G/T | ROCK_TYPE | MV_WIDTH | LAB_RECVED | LAB_RPRTED | BATCH_NO
SDN3_560_79S_E_001
SDN3_560_79S_E_002
SDN3_560_79S_E_003 | 0 | 1.9 | 1.9 | 420301 | 0.17 | 0.01 | 0.001 | 0.06 |  |  | 1.22 | FW |  | 2020-03-01 | 2020-03-01 | B-2020617
SDN3_560_79S_E_003 | 1.9 | 2.5 | 0.6 | 420302 | 2.86 | 0.07 | 0.024 | 0.7 |  |  | 14.8 | FW |  | 2020-03-01 | 2020-03-01 | B-2020617
SDN3_560_79S_E_003 | 2.5 | 3.4 | 0.9 | 420303 | 1.06 | 0.01 | 0.007 | 0.1 |  |  | 7.27 | FW |  | 2020-03-01 | 2020-03-01 | B-2020617
SDN3_560_79S_E_003 | 3.4 | 4 | 0.6 | 420304 | 2.89 | 0.15 | 0.298 | 2.03 |  |  | 65.1 | MV | 0.6 | 2020-03-01 | 2020-03-01 | B-2020617
SDN3_560_79S_E_004
SDN3_560_79S_E_005 | 0 | 0.9 | 0.9 | 420930 | 1.154 | 0.0104251 | 0.0061051 | 0.0238863 |  |  | 4.486 | FW |  | 2020-03-04 | 2020-03-04 | B-2020653
SDN3_560_79S_E_005 | 0.9 | 1.6 | 0.7 | 420932 | 1.398 | 0.0320766 | 0.0236449 | 0.0566256 |  |  | 7.792 | MV | 0.7 | 2020-03-04 | 2020-03-04 | B-2020653
SDN3_560_79S_E_005 | 1.6 | 2.7 | 1.1 | 420933 | 2.828 | 0.0180123 | 0.119 | 0.464 |  |  | 17.403 | MV | 1.1 | 2020-03-04 | 2020-03-04 | B-2020653
SDN3_560_79S_E_005 | 2.7 | 3.1 | 0.4 | 420934 | 0.27 | 0.0071773 | 0.0059487 | 0.017275 |  |  | 3.054 | HW |  | 2020-03-04 | 2020-03-04 | B-2020653
SDN3_560_79S_E_006 | 0 | 1.6 | 1.6 | 421332 | 0.584 | 0.043 | 0.038 | 0.111 |  |  | 6.097 | FW |  | 2020-03-06 | 2020-03-06 | B-2020682
SDN3_560_79S_E_006 | 1.6 | 2.2 | 0.6 | 421333 | 2.968 | 0.016 | 0.092 | 0.419 |  |  | 23.366 | MV | 0.6 | 2020-03-06 | 2020-03-06 | B-2020682
SDN3_560_79S_E_006 | 2.2 | 3.6 | 1.4 | 421334 | 1.6 | 0.014 | 0.02 | 0.055 |  |  | 10.033 | HW |  | 2020-03-06 | 2020-03-06 | B-2020682
SDN3_560_79S_E_007
SDN3_560_79S_E_008 | 0 | 1 | 1 | 421954 | 1.302 | 0.045 | 0.013 | 0.07 |  |  | 8.37 | FW |  | 2020-03-10 | 2020-03-10 | B-2020721
SDN3_560_79S_E_008 | 1 | 1.5 | 0.5 | 421955 | 0.406 | 0.007 | 0.034 | 0.15 |  |  | 1.28 | MV | 0.5 | 2020-03-10 | 2020-03-10 | B-2020721
SDN3_560_79S_E_008 | 1.5 | 2.5 | 1 | 421957 | 0.538 | 0.018 | 0.009 | 0.05 |  |  | 0.59 | HW |  | 2020-03-10 | 2020-03-10 | B-2020721
SDN3_560_79S_E_008 | 2.5 | 3.5 | 1 | 421958 | 0.95 | 0.021 | 0.053 | 0.19 |  |  | 4.48 | HW |  | 2020-03-10 | 2020-03-10 | B-2020721
SDN3_560_79S_E_009 | 0 | 1.1 | 1.1 | 422310 | 0.218 | 0.014 | 0.011 | 0.056 |  |  | 0.5565 | FW |  | 2020-03-11 | 2020-03-11 | B-2020741
SDN3_560_79S_E_009 | 1.1 | 1.4 | 0.3 | 422311 | 37.188 | 0.46 | 0.852 | 4.335 |  |  | 267.351 | MV | 0.3 | 2020-03-11 | 2020-03-11 | B-2020741
SDN3_560_79S_E_009 | 1.4 | 2.3 | 0.9 | 422312 | 4.8 | 0.031 | 0.061 | 0.696 |  |  | 39.36 | MV | 0.9 | 2020-03-11 | 2020-03-11 | B-2020741
SDN3_560_79S_E_009 | 2.3 | 3.3 | 1 | 422313 | 0.086 | 0.022 | 0.005 | 0.054 |  |  | 0.2185 | HW |  | 2020-03-11 | 2020-03-11 | B-2020741
SDN3_560_79S_E_010
SDN3_560_79S_E_011
SDN3_560_79S_E_012 | 0 | 1.4 | 1.4 | 423178 | 4.34 | 0.017 | 0.028 | 0.043 | 2.797 |  | 31.53 | FW |  | 2020-03-18 | 2020-03-18 | B-2020825
SDN3_560_79S_E_012 | 1.4 | 2 | 0.6 | 423179 | 7.76 | 0.104 | 0.16 | 1.038 | 2.778 |  | 51.72 | MV | 0.6 | 2020-03-18 | 2020-03-18 | B-2020825
SDN3_560_79S_E_012 | 2 | 2.7 | 0.7 | 423180 | 2335.38 | 4.549 | 0.948 | 9.878 | 3.008 |  | 3222.18 | MV | 0.7 | 2020-03-18 | 2020-03-18 | B-2020825
SDN3_560_79S_E_013 | 0 | 1.5 | 1.5 | 423849 | 17.608 | 1.342 | 1.19 | 1.249 | 3.125 |  | 140.596 | FW |  | 2020-03-20 | 2020-03-20 | B-2020844
SDN3_560_79S_E_013 | 1.5 | 2.6 | 1.1 | 423851 | 0.348 | 0.011 | 0.007 | 0.033 | 2.898551 |  | 2.208 | FW |  | 2020-03-20 | 2020-03-20 | B-2020844
SDN3_560_79S_E_013 | 2.6 | 3.5 | 0.9 | 423852 | 5.496 | 0.03 | 0.334 | 0.616 | 3.076923 |  | 69.898 | MV | 0.9 | 2020-03-20 | 2020-03-20 | B-2020844
SDN3_560_79S_E_013 | 3.5 | 3.7 | 0.2 | 423850 | 1.062 | 0.092 | 0.066 | 0.124 | 2.836879 |  | 13.307 | MV | 0.2 | 2020-03-20 | 2020-03-20 | B-2020844
SDN3_560_79S_E_014 | 0 | 1.4 | 1.4 | 426035 | 0.372 | 0.016 | 0.023 | 0.026 | 2.919708 |  | 2.927 | FW |  | 2020-03-21 | 2020-03-21 | B-2020855
SDN3_560_79S_E_014 | 1.4 | 2.1 | 0.7 | 426037 | 1.08 | 0.025 | 0.004 | 0.03 | 2.898551 |  | 4.208 | FW |  | 2020-03-21 | 2020-03-21 | B-2020855
SDN3_560_79S_E_014 | 2.1 | 3.1 | 1 | 426038 | 1.756 | 0.054 | 0.07 | 0.15 | 2.836879 |  | 14.145 | FW |  | 2020-03-21 | 2020-03-21 | B-2020855
SDN3_560_79S_E_014 | 3.1 | 3.4 | 0.3 | 426039 | 12.194 | 0.281 | 0.202 | 0.814 | 2.941176 |  | 77.582 | MV | 0.3 | 2020-03-21 | 2020-03-21 | B-2020855
SDN3_560_79S_E_015 | 0 | 2.6 | 2.6 | 426226 | 0.836 | 0.056 | 0.156 | 0.29 | 2.816901 |  | 13.911 | FW |  | 2020-03-22 | 2203/2020 | B-2020868
SDN3_560_79S_E_015 | 2.6 | 3.4 | 0.8 | 426227 | 4.838 | 0.151 | 1.732 | 2.103 | 2.816901 |  | 76.359 | MV | 0.8 | 2020-03-22 | 2203/2020 | B-2020868
SDN3_560_79S_E_015 | 3.4 | 4.2 | 0.8 | 426229 | 0.258 | 0.012 | 0.02 | 0.069 | 2.739726 |  | 1.043 | HW |  | 2020-03-22 | 2203/2020 | B-2020868
SDN3_560_79S_E_016 | 0 | 2.2 | 2.2 | 426525 | 0.236 | 0.022 | 0.047 | 0.198 | 2.891971 |  | 1.059 | FW |  | 2020-03-24 | 2020-03-24 | B-2020886
SDN3_560_79S_E_016 | 2.2 | 2.5 | 0.3 | 426527 | 0.134 | 0.336 | 0.088 | 0.136 | 2.90303 |  | 42.171 | MV | 0.3 | 2020-03-24 | 2020-03-24 | B-2020886
SDN3_560_79S_E_016 | 2.5 | 3.2 | 0.7 | 426528 | 4.926 | 0.031 | 0.011 | 0.055 | 2.810078 |  | 4.221 | HW |  | 2020-03-24 | 2020-03-24 | B-2020886
SDN3_560_79S_E_017 | 0 | 1.6 | 1.6 | 426997 | 1.098 | 0.018 | 0.045 | 0.123 |  |  | 4.202 | FW |  | 2020-03-26 | 2020-03-26 | B-2020918
SDN3_560_79S_E_017 | 1.6 | 2.2 | 0.6 | 426998 | 0.996 | 0.017 | 0.077 | 0.352 |  |  | 5.58 | MV | 0.6 | 2020-03-26 | 2020-03-26 | B-2020918
SDN3_560_79S_E_017 | 2.2 | 2.5 | 0.3 | 427000 | 4.626 | 0.677 | 0.042 | 0.059 |  |  | 34.097 | MV | 0.3 | 2020-03-26 | 2020-03-26 | B-2020918
SDN3_560_79S_E_017 | 2.5 | 3.5 | 1 | 427001 | 0.698 | 0.015 | 0.006 | 0.035 |  |  | 3 | HW |  | 2020-03-26 | 2020-03-26 | B-2020918
SDN3_560_79S_E_018 | 0 | 1.1 | 1.1 | 427649 | 0.752 | 0.003 | 0.009 | 0.044 |  |  | 7.846 | FW |  | 2020-03-30 | 2020-03-30 | B-2020956
SDN3_560_79S_E_018 | 1.1 | 2.1 | 1 | 427650 | 7.666 | 9.305 | 0.673 | 7.552 |  |  | 90 | MV | 1 | 2020-03-30 | 2020-03-30 | B-2020956
SDN3_560_79S_E_018 | 2.1 | 3 | 0.9 | 427651 | 3.65 | 0.405 | 0.01 | 0.056 |  |  | 22.237 | HW |  | 2020-03-30 | 2020-03-30 | B-2020956
SDN3_560_79S_E_019 | 0 | 1.4 | 1.4 | 427867 | 3.538 | 0.661 | 0.053 | 0.103 |  |  | 22.62 | FW |  | 2020-03-31 | 2020-03-31 | B-2020973
SDN3_560_79S_E_019 | 1.4 | 1.7 | 0.3 | 427869 | 0.962 | 0.024 | 0.001 | 0.03 |  |  | 2.718 | MV | 0.3 | 2020-03-31 | 2020-03-31 | B-2020973
SDN3_560_79S_E_019 | 1.7 | 3.4 | 1.7 | 427870 | 0.644 | 0.014 | 0.008 | 0.046 |  |  | 2.365 | HW |  | 2020-03-31 | 2020-03-31 | B-2020973
SDN3_560_79S_E_020 | 0 | 1.5 | 1.5 | 427953 | 0.764 | 0.012 | 0.02 | 0.048 |  |  | 3.947 | FW |  | 2020-03-31 | 2020-03-31 | B-2020978
SDN3_560_79S_E_020 | 1.5 | 1.7 | 0.2 | 427954 | 4.194 | 1.22 | 0.043 | 0.122 |  |  | 71.181 | MV | 0.2 | 2020-03-31 | 2020-03-31 | B-2020978
SDN3_560_79S_E_020 | 1.7 | 3.4 | 1.7 | 427955 | 0.918 | 0.006 | 0.005 | 0.025 |  |  | 1.748 | HW |  | 2020-03-31 | 2020-03-31 | B-2020978
SDN3_560_79S_E_021
SDN3_560_79S_E_022 | 0 | 1.3 | 1.3 | 428424 | 0.696 | 0.026 | 0.015 | 0.067 |  |  | 1.797 | FW |  | 2020-04-03 | 2020-04-03 | B-2021009
SDN3_560_79S_E_022 | 1.3 | 2.5 | 1.2 | 428425 | 0.562 | 0.064 | 0.201 | 0.43 |  |  | 6.001 | HW | 1.2 | 2020-04-03 | 2020-04-03 | B-2021009
Note on L21: Edgar Biego: -1.11
Note on L24: Edgar Biego: -0.44
Note on L91: Juvi Lou Jovita: -0.180

## SURVEY
HOLE-ID | DISTANCE | AZIMUTH | DIP
SDN3_560_79S_E_001 | 0 | 44.34 | 0
SDN3_560_79S_E_002 | 0 | 40.77 | 0
SDN3_560_79S_E_003 | 0 | 38.92 | 0
SDN3_560_79S_E_004 | 0 | 25.96 | 0
SDN3_560_79S_E_005 | 0 | 19.07 | 0
SDN3_560_79S_E_006 | 0 | 14.81 | 0
SDN3_560_79S_E_007 | 0 | 15.50 | 0
SDN3_560_79S_E_008 | 0 | 23.46 | 0
SDN3_560_79S_E_009 | 0 | 35.46 | 0
SDN3_560_79S_E_010 | 0 | 34.85 | 0
SDN3_560_79S_E_011 | 0 | 35.67 | 0
SDN3_560_79S_E_012 | 0 | 35.89 | 0
SDN3_560_79S_E_013 | 0 | 25.06 | 0
SDN3_560_79S_E_014 | 0 | 22.61 | 0
SDN3_560_79S_E_015 | 0 | 24.66 | 0
SDN3_560_79S_E_016 | 0 | 25.32 | 0
SDN3_560_79S_E_017 | 0 | 34.03 | 0
SDN3_560_79S_E_018 | 0 | 37.09 | 0
SDN3_560_79S_E_019 | 0 | 35.60 | 0
SDN3_560_79S_E_020 | 0 | 36.61 | 0
SDN3_560_79S_E_021 | 0 | 34.75 | 0
SDN3_560_79S_E_022 | 0 | 35.14 | 0

## Sheet1
AREA | ENCODED | LACKING | DATE