## HEADER
HOLE-ID | LOCATIONX | LOCATIONY | LOCATIONZ | LENGTH | LEVEL | AREA | ROCKCODE | SAMP_BY | DATE_SAMP | TENEMENT
SDN3_560_79S_W_001 | 615317.04 | 814941.77 | 560 |  | 560 | SDN |  |  |  | MPSA_225_2005_XI
SDN3_560_79S_W_002 | 615313.35 | 814944.06 | 560 |  | 560 | SDN |  |  |  | MPSA_225_2005_XI
SDN3_560_79S_W_003 | 615311.28 | 814944.83 | 560 | 3 | 560 | SDN |  | O. SUNGANGA | 2020-03-03 | MPSA_225_2005_XI
SDN3_560_79S_W_004 | 615307.08 | 814946.67 | 560 | 2.9 | 560 | SDN |  | O. SUNGANGA | 2020-03-05 | MPSA_225_2005_XI
SDN3_560_79S_W_005 | 615305.28 | 814947.55 | 560 | 3.1 | 560 | SDN |  | O. SUNGANGA | 2020-03-06 | MPSA_225_2005_XI
SDN3_560_79S_W_006 | 615300.43 | 814949.56 | 560 | 2.7 | 560 | SDN |  | O. SUNGANGA | 2020-03-10 | MPSA_225_2005_XI
SDN3_560_79S_W_007 | 615298.52 | 814951.03 | 560 |  | 560 | SDN |  |  |  | MPSA_225_2005_XI
SDN3_560_79S_W_008 | 615296.79 | 814952.58 | 560 |  | 560 | SDN |  |  |  | MPSA_225_2005_XI
SDN3_560_79S_W_009 | 615294.62 | 814954.19 | 560 |  | 560 | SDN |  |  |  | MPSA_225_2005_XI
SDN3_560_79S_W_010 | 615292.60 | 814955.34 | 560 |  | 560 | SDN |  |  |  | MPSA_225_2005_XI
SDN3_560_79S_W_011 | 615290.37 | 814956.58 | 560 | 3.3 | 560 | SDN |  | O. SUNGANGA | 2020-03-18 | MPSA_225_2005_XI
SDN3_560_79S_W_012 | 615287.24 | 814958.47 | 560 |  | 560 | SDN |  |  |  | MPSA_225_2005_XI
SDN3_560_79S_W_013 | 615284.04 | 814960.36 | 560 | 3.6 | 560 | SDN |  | MACOY | 2020-03-26 | MPSA_225_2005_XI
SDN3_560_79S_W_014 | 615281.90 | 814961.49 | 560 | 3.5 | 560 | SDN |  | MACOY | 2020-03-27 | MPSA_225_2005_XI
SDN3_560_79S_W_015 | 615280.32 | 814962.50 | 560 |  | 560 | SDN |  |  |  | MPSA_225_2005_XI
SDN3_560_79S_W_016 | 615277.39 | 814964.07 | 560 | 5.2 | 560 | SDN |  | O. SUNGANGA | 2020-03-31 | MPSA_225_2005_XI
SDN_FWS_575_100S_W_048

## ORIG_ASSAY
HOLE-ID | FROM | TO | LENGTH | SAMPLE_NO | AU_G/T | CU_PPM | PB_PPM | ZN_PPM | SG | RE ASSAY | AG_G/T | ROCK_TYPE | MV_WIDTH | LAB_RECVED | LAB_RPRTED | BATCH_NO
SDN3_560_79S_W_001
SDN3_560_79S_W_002
SDN3_560_79S_W_003 | 0 | 0.6 | 0.6 | 420823 | 0.12 | 0.017 | 0.015 | 0.036 | 2.962963 |  | 0.301 | FW |  | 2020-03-03 | 2020-03-04 | B-2020647
SDN3_560_79S_W_003 | 0.6 | 1.3 | 0.7 | 420824 | 22.538 | 2.854 | 0.238 | 0.353 | 2.836879 |  | 4.738 | MV | 0.7 | 2020-03-03 | 2020-03-04 | B-2020647
SDN3_560_79S_W_003 | 1.3 | 2.4 | 1.1 | 420825 | 10.958 | 5.99 | 0.066 | 0.11 | 2.836879 |  | 3.487 | HW |  | 2020-03-03 | 2020-03-04 | B-2020647
SDN3_560_79S_W_003 | 2.4 | 3 | 0.6 | 420826 | 3.466 | 0.059 | 0.017 | 0.047 | 2.941176 |  | 12.185 | HW |  | 2020-03-03 | 2020-03-04 | B-2020647
SDN3_560_79S_W_004 | 0 | 1.4 | 1.4 | 421180 | 3.664 | 0.188 | 0.335 | 0.517 | 2.739726 |  | 2.4 | MV | 1.4 | 2020-03-05 | 2020-03-06 | B-2020671
SDN3_560_79S_W_004 | 1.4 | 2.4 | 1 | 421181 | 0.448 | 0.009 | 0.003 | 0.024 | 2.777778 |  | 0 | HW |  | 2020-03-05 | 2020-03-06 | B-2020671
SDN3_560_79S_W_004 | 2.4 | 2.9 | 0.5 | 421183 | 0.718 | 0.021 | 0.041 | 0.039 | 2.836879 |  | 2.631 | HW |  | 2020-03-05 | 2020-03-06 | B-2020671
SDN3_560_79S_W_005 | 0 | 0.9 | 0.9 | 421335 | 0.07 | 0.017 | 0.014 | 0.035 |  |  | 0.453 | FW |  | 2020-03-06 | 2020-03-06 | B-2020682
SDN3_560_79S_W_005 | 0.9 | 1.5 | 0.6 | 421336 | 10.548 | 0.796 | 1.621 | 2.229 |  |  | 41.747 | MV | 0.6 | 2020-03-06 | 2020-03-06 | B-2020682
SDN3_560_79S_W_005 | 1.5 | 2.7 | 1.2 | 421338 | 1.444 | 0.056 | 0.064 | 0.121 |  |  | 8.434 | HW |  | 2020-03-06 | 2020-03-06 | B-2020682
SDN3_560_79S_W_005 | 2.7 | 3.1 | 0.4 | 421339 | 0.13 | 0.016 | 0.013 | 0.029 |  |  | 0.303 | HW |  | 2020-03-06 | 2020-03-06 | B-2020682
SDN3_560_79S_W_006 | 0 | 1.4 | 1.4 | 421959 | 0.63 | 0.014 | 0.011 | 0.039 |  |  | 1.091 | FW |  | 2020-03-10 | 2020-03-10 | B-2020721
SDN3_560_79S_W_006 | 1.4 | 1.8 | 0.4 | 421960 | 8.974 | 0.284 | 0.821 | 1.034 |  |  | 61.477 | MV | 0.4 | 2020-03-10 | 2020-03-10 | B-2020721
SDN3_560_79S_W_006 | 1.8 | 2.7 | 0.9 | 421962 | 1.156 | 0.011 | 0.016 | 0.054 |  |  | 5.925 | HW |  | 2020-03-10 | 2020-03-10 | B-2020721
SDN3_560_79S_W_007
SDN3_560_79S_W_008
SDN3_560_79S_W_009
SDN3_560_79S_W_010
SDN3_560_79S_W_011 | 0 | 0.6 | 0.6 | 423486 | 0.306 | 0.023 | 0.022 | 0.05 |  |  | 2.859 | FW |  | 2020-03-18 | 2020-03-18 | B-2020820
SDN3_560_79S_W_011 | 0.6 | 1.1 | 0.5 | 423487 | 4.662 | 0.145 | 0.048 | 0.214 |  |  | 12.493 | MV | 0.5 | 2020-03-18 | 2020-03-18 | B-2020820
SDN3_560_79S_W_011 | 1.1 | 1.8 | 0.7 | 423488 | 3.026 | 0.044 | 0.042 | 0.068 |  |  | 15.704 | MV | 0.7 | 2020-03-18 | 2020-03-18 | B-2020820
SDN3_560_79S_W_011 | 1.8 | 3.3 | 1.5 | 423489 | 0 | 0.013 | 0.001 | 0.004 |  |  | 0.085 | HW |  | 2020-03-18 | 2020-03-18 | B-2020820
SDN3_560_79S_W_012
SDN3_560_79S_W_013 | 0 | 1.2 | 1.2 | 426993 | 1.048 | 0.039 | 0.036 | 0.054 |  |  | 7.717 | FW |  | 2020-03-26 | 2020-03-26 | B-2020918
SDN3_560_79S_W_013 | 1.2 | 2.2 | 1 | 426995 | 2.154 | 0.097 | 0.045 | 0.176 |  |  | 16.175 | MV | 1 | 2020-03-26 | 2020-03-26 | B-2020918
SDN3_560_79S_W_013 | 2.2 | 3.6 | 1.4 | 426996 | 0.492 | 0.016 | 0.011 | 0.042 |  |  | 2.249 | HW |  | 2020-03-26 | 2020-03-26 | B-2020918
SDN3_560_79S_W_014 | 0 | 1.2 | 1.2 | 427188 | 0.69 | 0.034 | 0.047 | 0.122 |  |  | 3.176 | FW |  | 2020-03-27 | 2020-03-27 | B-2020929
SDN3_560_79S_W_014 | 1.2 | 2 | 0.8 | 427189 | 0.426 | 0.014 | 0.007 | 0.056 |  |  | 0 | FW |  | 2020-03-27 | 2020-03-27 | B-2020929
SDN3_560_79S_W_014 | 2 | 2.6 | 0.6 | 427190 | 2.162 | 0.053 | 0.044 | 0.119 |  |  | 15.212 | MV | 0.6 | 2020-03-27 | 2020-03-27 | B-2020929
SDN3_560_79S_W_014 | 2.6 | 3.5 | 0.9 | 427192 | 0.138 | 0.035 | 0.005 | 0.082 |  |  | 1.469 | HW |  | 2020-03-27 | 2020-03-27 | B-2020929
SDN3_560_79S_W_015
SDN3_560_79S_W_016 | 0 | 0.8 | 0.8 | 427961 | 0.336 | 0.002 | 0.002 | 0.015 |  |  | 0.503 | MV | 0.8 | 2020-03-31 | 2020-03-31 | B-2020978
SDN3_560_79S_W_016 | 0.8 | 3 | 2.2 | 427962 | 0.534 | 0.014 | 0.014 | 0.044 |  |  | 1.461 | HW |  | 2020-03-31 | 2020-03-31 | B-2020978
SDN3_560_79S_W_016 | 3 | 5.2 | 2.2 | 427964 | 0.45 | 0.022 | 0.045 | 0.064 |  |  | 2.463 | HW |  | 2020-03-31 | 2020-03-31 | B-2020978
Note on L31: Mark Neil Adorable: -0.42
Note on L94: Juvi Lou Jovita: -0.180

## SURVEY
HOLE-ID | DISTANCE | AZIMUTH | DIP
SDN3_560_79S_W_001 | 0 | 22.78 | 0
SDN3_560_79S_W_002 | 0 | 23.04 | 0
SDN3_560_79S_W_003 | 0 | 22.01 | 0
SDN3_560_79S_W_004 | 0 | 24.71 | 0
SDN3_560_79S_W_005 | 0 | 24.71 | 0
SDN3_560_79S_W_006 | 0 | 28.12 | 0
SDN3_560_79S_W_007 | 0 | 35.09 | 0
SDN3_560_79S_W_008 | 0 | 33.71 | 0
SDN3_560_79S_W_009 | 0 | 33.71 | 0
SDN3_560_79S_W_010 | 0 | 32.49 | 0
SDN3_560_79S_W_011 | 0 | 29.42 | 0
SDN3_560_79S_W_012 | 0 | 31.90 | 0
SDN3_560_79S_W_013 | 0 | 33.22 | 0
SDN3_560_79S_W_014 | 0 | 31.43 | 0
SDN3_560_79S_W_015 | 0 | 32.28 | 0
SDN3_560_79S_W_016 | 0 | 32.81 | 0

## Sheet1
AREA | ENCODED | LACKING | DATE