## HEADER
HOLE-ID | LOCATIONX | LOCATIONY | LOCATIONZ | LENGTH | LEVEL | AREA | ROCKCODE | SAMP_BY | DATE_SAMP | TENEMENT
SDNS_485_65S_E_001 | 615341.887 | 815209.49 | 485 |  | 485 | SDN |  | R. YBANEZ | 2021-01-31 | MPSA_225_2005_XI
SDNS_485_65S_E_002 | 615344.648 | 815208.442 | 485 | 3.5 | 485 | SDN |  | R. PARADIANG | 2021-03-29 | MPSA_225_2005_XI
SDNS_485_65S_E_003 | 615347.601 | 815206.214 | 485 |  | 485 | SDN |  | D. ASENA | 2021-02-08 | MPSA_225_2005_XI
SDNS_485_65S_E_004 | 615352.838 | 815202.159 | 485 | 3.4 | 485 | SDN |  | R. YBANEZ | 2021-02-09 | MPSA_225_2005_XI
SDNS_485_65S_E_005 | 615354.285 | 815200.866 | 485 |  | 485 | SDN |  |  |  | MPSA_225_2005_XI
SDNS_485_65S_E_006 |  |  | 485 |  | 485 | SDN |  |  |  | MPSA_225_2005_XI
SDNS_485_65S_E_007 |  |  | 485 |  | 485 | SDN |  |  |  | MPSA_225_2005_XI
SDNS_485_65S_E_008 |  |  | 485 |  | 485 | SDN |  |  |  | MPSA_225_2005_XI
SDNS_485_65S_E_009 |  |  | 485 |  | 485 | SDN |  |  |  | MPSA_225_2005_XI
SDNS_485_65S_E_010 |  |  | 485 |  | 485 | SDN |  |  |  | MPSA_225_2005_XI
SDNS_485_65S_E_011 |  |  | 485 |  | 485 | SDN |  |  |  | MPSA_225_2005_XI
SDNS_485_65S_E_012 |  |  | 485 |  | 485 | SDN |  |  |  | MPSA_225_2005_XI
SDN_FWS_575_100S_W_048

## ORIG_ASSAY
HOLE-ID | FROM | TO | LENGTH | SAMPLE_NO | AU_G/T | CU_PPM | PB_PPM | ZN_PPM | SG | RE ASSAY | AG_G/T | ROCK_TYPE | MV_WIDTH | LAB_RECVED | LAB_RPRTED | BATCH_NO
SDNS_485_65S_E_001
SDNS_485_65S_E_002 | 0 | 0.9 | 0.9 | 493403 | 0.546 | 0.026 | 0.036 | 0.082 | 2.698 |  | 3.616 | FW |  | 2021-03-29 | 2021-03-29 | B-2024717
SDNS_485_65S_E_003 | 0.9 | 3.1 | 2.2 | 493404 | 6.786 | 0.277 | 0.966 | 3.397 | 2.858 |  | 67.446 | FW |  | 2021-03-29 | 2021-03-29 | B-2024717
SDNS_485_65S_E_004 | 3.1 | 3.5 | 0.4 | 493405 | 0.12 | 0.014 | 0.019 | 0.029 | 2.656 |  | -0.213 | MV | 0.4 | 2021-03-29 | 2021-03-29 | B-2024717
SDNS_485_65S_E_005
SDNS_485_65S_E_006 | 0 | 1.2 | 1.2 | 494801 | 8.284 | 0.015 | 0.001 | 0.007 | 2.848 |  | 0.915 | FW |  | 2021-04-05 | 2021-04-05 | B-2024797
SDNS_485_65S_E_007 | 1.2 | 2.9 | 1.7 | 494802 | 0.818 | 0.082 | 0.045 | 0.064 | 2.698 |  | 6.554 | FW |  | 2021-04-05 | 2021-04-05 | B-2024797
SDNS_485_65S_E_008 | 2.9 | 3.4 | 0.5 | 494803 | 3.602 | 0.761 | 0.835 | 1.03 | 2.844 |  | 39.056 | MV | 0.5 | 2021-04-05 | 2021-04-05 | B-2024797
SDNS_485_65S_E_009
SDNS_485_65S_E_010
SDNS_485_65S_E_011
SDNS_485_65S_E_012

## SURVEY
HOLE-ID | DISTANCE | AZIMUTH | DIP
SDNS_485_65S_E_001 | 0 |  | 0
SDNS_485_65S_E_002 | 0 |  | 0
SDNS_485_65S_E_003 | 0 |  | 0
SDNS_485_65S_E_004 | 0 |  | 0
SDNS_485_65S_E_005 | 0 |  | 0
SDNS_485_65S_E_006 | 0 |  | 0
SDNS_485_65S_E_007 | 0 |  | 0
SDNS_485_65S_E_008 | 0 |  | 0
SDNS_485_65S_E_009 | 0 |  | 0
SDNS_485_65S_E_010 | 0 |  | 0
SDNS_485_65S_E_011 | 0 |  | 0
SDNS_485_65S_E_012 | 0 |  | 0

## Sheet1
AREA | ENCODED | LACKING | DATE