## HEADER
HOLE-ID | LOCATIONX | LOCATIONY | LOCATIONZ | LENGTH | LEVEL | AREA | ROCKCODE | SAMP_BY | DATE_SAMP | TENEMENT
SDNS_650_113S_W_017 | 615588.3 | 814807.8 | 650 | 2 | 650 | SDY |  | LSC | 2021-10-05 | MPSA_225_2005_XI
SDNS_650_113S_W_018 | 615585.20971898 | 814807.81101703 | 650 | 3.2 | 650 | SDY |  | S.SANA | 2021-12-03 | MPSA_225_2005_XI
SDNS_650_113S_W_019 | 615583.55422156 | 814809.72610454 | 650 | 3.5 | 650 | SDY |  | S.SANA | 2021-12-04 | MPSA_225_2005_XI
SDNS_650_113S_W_020 | 615580.90390000 | 814809.70015000 | 650 | 3.6 | 650 | SDY |  | JPS | 2021-12-04 | MPSA_225_2005_XI
SDNS_650_113S_W_021 | 615578.38237329 | 814808.67941197 | 650 | 3.4 | 650 | SDY |  | JPS | 2021-12-05 | MPSA_225_2005_XI
SDNS_650_113S_W_022 | 615564.97948279 | 814807.94231407 | 650 | 4.2 | 650 | SDY |  | S.SANA | 2021-12-15 | MPSA_225_2005_XI
SDNS_650_113S_W_023 | 615558.84505310 | 814808.66479045 | 650 | 3.8 | 650 | SDY |  | S.SANA | 2021-12-17 | MPSA_225_2005_XI
SDNS_650_113S_W_024 | 615556.00748346 | 814809.22929106 | 650 | 3.9 | 650 | SDY |  | S.SANA | 2021-12-18 | MPSA_225_2005_XI
SDNS_650_113S_W_025 | 615550.99736105 | 814810.08613831 | 650 | 3.7 | 650 | SDY |  | LSC | 2021-12-20 | MPSA_225_2005_XI
SDNS_650_113S_W_026 | 615548.29002514 | 814810.30818594 | 650 | 3.9 | 650 | SDY |  | LSC | 2021-12-21 | MPSA_225_2005_XI
SDNS_650_113S_W_027 | 615546.08314754 | 814810.46954163 | 650 | 3.5 | 650 | SDY |  | S.SANA | 2021-12-21 | MPSA_225_2005_XI
SDNS_650_113S_W_028 | 615544.58784630 | 814810.40746416 | 650 | 4.4 | 650 | SDY |  | S.SANA | 2021-12-22 | MPSA_225_2005_XI
SDNS_650_113S_W_029 | 615535.80932706 | 814811.06985430 | 650 | 4.4 | 650 | SDY |  | S.SANA | 2021-12-28 | MPSA_225_2005_XI
SDNS_650_113S_W_030 | 615522.56470000 | 814806.45370000 | 650 | 3.7 | 650 | SDY |  | LSC | 2022-01-04 | MPSA_225_2005_XI
SDNS_650_113S_W_031 | 615511.96530000 | 814801.66370000 | 650 |  | 650 | SDY |  |  |  | MPSA_225_2005_XI
SDNS_650_113S_W_032 | 615509.52700000 | 814800.10670000 | 650 |  | 650 | SDY |  |  |  | MPSA_225_2005_XI
SDN_FWS_575_100S_W_048

## ORIG_ASSAY
HOLE-ID | FROM | TO | LENGTH | SAMPLE_NO | AU_G/T | CU_PPM | PB_PPM | ZN_PPM | SG | RE ASSAY | AG_G/T | ROCK_TYPE | MV_WIDTH | LAB_RECVED | LAB_RPRTED | BATCH_NO
SDNS_650_113S_W_017 | 0 | 0.4 | 0.4 | 526673 | 2.788 | 0.085 | 0.061 | 0.385 | 2.781 |  | 6.675 | MV | 0.4 | 2021-10-05 | 2021-10-05 | B-2026692
SDNS_650_113S_W_017 | 0.4 | 1.1 | 0.7 | 526674 | 0.76 | 0.007 | 0.045 | 0.248 | 2.708 |  | 7.25 | HW |  | 2021-10-05 | 2021-10-05 | B-2026692
SDNS_650_113S_W_017 | 1.1 | 2 | 0.9 | 526676 | 0.196 | 0.01 | 0.032 | 0.101 | 2.678 |  | 1.611 | HW |  | 2021-10-05 | 2021-10-05 | B-2026692
SDNS_650_113S_W_018 | 0 | 0.3 | 0.3 | 539430 | 0.186 | 0.007 | 0.009 | 0.048 |  |  | 2.003 | FW |  | 2021-12-03 | 2021-12-03 | B-2027359
SDNS_650_113S_W_018 | 0.3 | 1.6 | 1.3 | 539431 | 13.04 | 0.117 | 0.088 | 0.262 |  |  | 78.893 | MV | 1.3 | 2021-12-03 | 2021-12-03 | B-2027359
SDNS_650_113S_W_018 | 1.6 | 2.5 | 0.9 | 539432 | 1.106 | 0.044 | 0.05 | 0.255 |  |  | 12.646 | HW |  | 2021-12-03 | 2021-12-03 | B-2027359
SDNS_650_113S_W_018 | 2.5 | 3.2 | 0.7 | 539433 | 0.252 | 0.009 | 0.01 | 0.045 |  |  | 2.278 | HW |  | 2021-12-03 | 2021-12-03 | B-2027359
SDNS_650_113S_W_019 | 0 | 0.6 | 0.6 | 539650 | 0.412 | 0.005 | 0.009 | 0.023 |  |  | 5.013 | FW |  | 2021-12-04 | 2021-12-04 | B-2027373
SDNS_650_113S_W_019 | 0.6 | 1.1 | 0.5 | 539651 | 1.556 | 0.011 | 0.098 | 0.329 |  |  | 31.103 | MV | 0.5 | 2021-12-04 | 2021-12-04 | B-2027373
SDNS_650_113S_W_019 | 1.1 | 2.2 | 1.1 | 539653 | 0.484 | 0.007 | 0.013 | 0.035 |  |  | 5.504 | HW |  | 2021-12-04 | 2021-12-04 | B-2027373
SDNS_650_113S_W_019 | 2.2 | 3.5 | 1.3 | 539654 | 0.51 | 0.005 | 0.022 | 0.058 |  |  | 7.957 | HW |  | 2021-12-04 | 2021-12-04 | B-2027373
SDNS_650_113S_W_020 | 0 | 0.4 | 0.4 | 539815 | 0.32 | 0.006 | 0.014 | 0.074 |  |  | 5.187 | FW |  | 2021-12-04 | 2021-12-04 | B-2027382
SDNS_650_113S_W_020 | 0.4 | 0.9 | 0.5 | 539816 | 2.124 | 0.038 | 0.299 | 0.662 |  |  | 86.047 | MV | 0.5 | 2021-12-04 | 2021-12-04 | B-2027382
SDNS_650_113S_W_020 | 0.9 | 2 | 1.1 | 539817 | 0.804 | 0.019 | 0.016 | 0.246 |  |  | 11.251 | HW |  | 2021-12-04 | 2021-12-04 | B-2027382
SDNS_650_113S_W_020 | 2 | 3.6 | 1.6 | 539818 | 0.468 | 0.006 | 0.005 | 0.034 |  |  | 8.177 | HW |  | 2021-12-04 | 2021-12-04 | B-2027382
SDNS_650_113S_W_021 | 0 | 0.6 | 0.6 | 539954 | 1.156 | 0.01 | 0.025 | 0.056 |  |  | 7.11 | FW |  | 2021-12-05 | 2021-12-05 | B-2027389
SDNS_650_113S_W_021 | 0.6 | 1.2 | 0.6 | 539955 | 3.228 | 0.096 | 0.301 | 0.722 |  |  | 99.108 | MV | 0.6 | 2021-12-05 | 2021-12-05 | B-2027389
SDNS_650_113S_W_021 | 1.2 | 1.9 | 0.7 | 539956 | 1.184 | 0.03 | 0.073 | 0.296 |  |  | 36.531 | HW |  | 2021-12-05 | 2021-12-05 | B-2027389
SDNS_650_113S_W_021 | 1.9 | 3.4 | 1.5 | 539957 | 0.454 | 0.006 | 0.005 | 0.023 |  |  | 5.121 | HW |  | 2021-12-05 | 2021-12-05 | B-2027389
SDNS_650_113S_W_022 | 0 | 0.6 | 0.6 | 541557 | 1.554 | 0.009 | 0.033 | 0.094 |  |  | 11.124 | FW |  | 2021-12-15 | 2021-12-15 | B-2027483
SDNS_650_113S_W_022 | 0.6 | 2.1 | 1.5 | 541558 | 1.288 | 0.012 | 0.027 | 0.063 |  |  | 11.177 | FW |  | 2021-12-15 | 2021-12-15 | B-2027483
SDNS_650_113S_W_022 | 2.1 | 3 | 0.9 | 541559 | 5.114 | 0.104 | 0.82 | 1.262 |  |  | 56.8 | MV | 0.9 | 2021-12-15 | 2021-12-15 | B-2027483
SDNS_650_113S_W_022 | 3 | 4.2 | 1.2 | 541560 | 0.594 | 0.016 | 0.046 | 0.182 |  |  | 6.74 | HW |  | 2021-12-15 | 2021-12-15 | B-2027483
SDNS_650_113S_W_023 | 0 | 1 | 1 | 541927 | 0.648 | 0.016 | 0.076 | 0.219 |  |  | 11.055 | FW |  | 2021-12-17 | 2021-12-17 | B-2027505
SDNS_650_113S_W_023 | 1 | 1.7 | 0.7 | 541928 | 1.668 | 0.021 | 0.109 | 0.227 |  |  | 21.261 | FW |  | 2021-12-17 | 2021-12-17 | B-2027505
SDNS_650_113S_W_023 | 1.7 | 2.3 | 0.6 | 541929 | 1.698 | 0.084 | 0.161 | 0.381 |  |  | 21.451 | MV | 0.6 | 2021-12-17 | 2021-12-17 | B-2027505
SDNS_650_113S_W_023 | 2.3 | 2.9 | 0.6 | 541930 | 0.912 | 0.014 | 0.068 | 0.173 |  |  | 9.884 | HW |  | 2021-12-17 | 2021-12-17 | B-2027505
SDNS_650_113S_W_023 | 2.9 | 3.8 | 0.9 | 541931 | 0.506 | 0.006 | 0.023 | 0.097 |  |  | 5.843 | HW |  | 2021-12-17 | 2021-12-17 | B-2027505
SDNS_650_113S_W_024 | 0 | 1 | 1 | 542119 | 0.604 | 0.003 | 0.006 | 0.021 |  |  | 1.216 | FW |  | 2021-12-18 | 2021-12-18 | B-2027516
SDNS_650_113S_W_024 | 1 | 2.4 | 1.4 | 542120 | 1.228 | 0.007 | 0.02 | 0.03 |  |  | 13.354 | FW |  | 2021-12-18 | 2021-12-18 | B-2027516
SDNS_650_113S_W_024 | 2.4 | 3.5 | 1.1 | 542122 | 1.202 | 0.028 | 0.157 | 0.043 |  |  | 12.487 | MV | 1.1 | 2021-12-18 | 2021-12-18 | B-2027516
SDNS_650_113S_W_024 | 3.5 | 3.9 | 0.4 | 542123 | 1.2 | 0.023 | 0.133 | 0.055 |  |  | 16.519 | HW |  | 2021-12-18 | 2021-12-18 | B-2027516
SDNS_650_113S_W_025 | 0 | 2 | 2 | 542438 | 2.688 | 0.037 | 0.013 | 0.033 |  |  | 24.59 | FW |  | 2021-12-20 | 2021-12-20 | B-2027535
SDNS_650_113S_W_025 | 2 | 2.2 | 0.2 | 542439 | 0.398 | 0.041 | 0.101 | 0.196 |  |  | 5.402 | MV | 0.2 | 2021-12-20 | 2021-12-20 | B-2027535
SDNS_650_113S_W_025 | 2.2 | 3.7 | 1.5 | 542440 | 0.296 | 0.007 | 0.031 | 0.045 |  |  | 2.028 | HW |  | 2021-12-20 | 2021-12-20 | B-2027535
SDNS_650_113S_W_026 | 0 | 1.7 | 1.7 | 542640 | 0.698 | 0.003 | 0.031 | 0.109 |  |  | 6.196 | FW |  | 2021-12-21 | 2021-12-21 | B-2027547
SDNS_650_113S_W_026 | 1.7 | 1.9 | 0.2 | 542641 | 0.908 | 0.062 | 0.287 | 0.712 |  |  | 26.648 | MV | 0.2 | 2021-12-21 | 2021-12-21 | B-2027547
SDNS_650_113S_W_026 | 1.9 | 3.3 | 1.4 | 542642 | 0.432 | 0.009 | 0.047 | 0.196 |  |  | 3.699 | HW |  | 2021-12-21 | 2021-12-21 | B-2027547
SDNS_650_113S_W_026 | 3.3 | 4.9 | 1.6 | 542643 | 0.582 | 0.005 | 0.006 | 0.02 |  |  | 1.233 | HW |  | 2021-12-21 | 2021-12-21 | B-2027547
SDNS_650_113S_W_027 | 0 | 1.3 | 1.3 | 542758 | 0.876 | 0.007 | 0.032 | 0.12 |  |  | 6.122 | FW |  | 2021-12-21 | 2021-12-21 | B-2027554
SDNS_650_113S_W_027 | 1.3 | 1.9 | 0.6 | 542759 | 2.01 | 0.071 | 0.439 | 0.823 |  |  | 23.901 | MV | 0.6 | 2021-12-21 | 2021-12-21 | B-2027554
SDNS_650_113S_W_027 | 1.9 | 2.4 | 0.5 | 542760 | 0.916 | 0.018 | 0.034 | 0.421 |  |  | 7.356 | HW |  | 2021-12-21 | 2021-12-21 | B-2027554
SDNS_650_113S_W_027 | 2.4 | 3.5 | 1.1 | 542761 | 1.034 | 0.01 | 0.048 | 0.048 |  |  | 7.934 | HW |  | 2021-12-21 | 2021-12-21 | B-2027554
SDNS_650_113S_W_028 | 0 | 1.9 | 1.9 | 542912 | 0.744 | 0.004 | 0.035 | 0.096 |  |  | 4.12 | FW |  | 2021-12-22 | 2021-12-22 | B-2027564
SDNS_650_113S_W_028 | 1.9 | 2.2 | 0.3 | 542913 | 0.8 | 0.102 | 1.011 | 0.954 |  |  | 18.191 | MV | 0.3 | 2021-12-22 | 2021-12-22 | B-2027564
SDNS_650_113S_W_028 | 2.2 | 3.1 | 0.9 | 542914 | 0.756 | 0.014 | 0.044 | 0.394 |  |  | 4.35 | HW |  | 2021-12-22 | 2021-12-22 | B-2027564
SDNS_650_113S_W_028 | 3.1 | 4.4 | 1.3 | 542915 | 0.33 | 0.002 | 0.01 | 0.018 |  |  | -1.088 | HW |  | 2021-12-22 | 2021-12-22 | B-2027564
SDNS_650_113S_W_029 | 0 | 1.7 | 1.7 | 543726 | 0.556 | 0.01 | 0.061 | 0.099 |  |  | 4.942 |  |  | 2021-12-28 | 2021-12-28 | B-2027612
SDNS_650_113S_W_029 | 1.7 | 2.9 | 1.2 | 543727 | 0.96 | 0.031 | 0.268 | 0.546 |  |  | 20.186 |  |  | 2021-12-28 | 2021-12-28 | B-2027612
SDNS_650_113S_W_029 | 2.9 | 3.5 | 0.6 | 543728 | 0.528 | 0.005 | 0.025 | 0.095 |  |  | 2.112 |  |  | 2021-12-28 | 2021-12-28 | B-2027612
SDNS_650_113S_W_029 | 3.5 | 4.4 | 0.9 | 543729 | 0.412 | 0.01 | 0.033 | 0.178 |  |  | 3.64 |  |  | 2021-12-28 | 2021-12-28 | B-2027612
SDNS_650_113S_W_030 | 0 | 1 | 1 | 544601 | 0.348 | 0.018 | 0.011 | 0.025 |  |  | 1.817 |  |  | 2022-01-04 | 2022-01-04 | B-2027661
SDNS_650_113S_W_030 | 1 | 1.6 | 0.6 | 544602 | 0.764 | 0.019 | 0.045 | 0.113 |  |  | 6.699 |  |  | 2022-01-04 | 2022-01-04 | B-2027661
SDNS_650_113S_W_030 | 1.6 | 2.2 | 0.6 | 544603 | 0.448 | 0.012 | 0.118 | 0.371 |  |  | 12.806 |  |  | 2022-01-04 | 2022-01-04 | B-2027661
SDNS_650_113S_W_030 | 2.2 | 2.8 | 0.6 | 544604 | 1.192 | 0.047 | 0.402 | 0.72 |  |  | 30.315 |  |  | 2022-01-04 | 2022-01-04 | B-2027661
SDNS_650_113S_W_030 | 2.8 | 3.7 | 0.9 | 544605 | 2.512 | 0.022 | 0.065 | 0.129 |  |  | 1.927 |  |  | 2022-01-04 | 2022-01-04 | B-2027661

## SURVEY
HOLE-ID | DISTANCE | AZIMUTH | DIP
SDNS_650_113S_W_017 | 0 | 92.09 | 0
SDNS_650_113S_W_018 | 0 | 86.75 | 0
SDNS_650_113S_W_019 | 0 | 87.81 | 0
SDNS_650_113S_W_020 | 0 | 96.31 | 0
SDNS_650_113S_W_021 | 0 | 100.29 | 0
SDNS_650_113S_W_022 | 0 | 85.02 | 0
SDNS_650_113S_W_023 | 0 | 80.99 | 0
SDNS_650_113S_W_024 | 0 | 73.75 | 0
SDNS_650_113S_W_025 | 0 | 82.48 | 0
SDNS_650_113S_W_026 | 0 | 84.84 | 0
SDNS_650_113S_W_027 | 0 | 80.95 | 0
SDNS_650_113S_W_028 | 0 | 83.75 | 0
SDNS_650_113S_W_029 | 0 | 91.09 | 0
SDNS_650_113S_W_030 | 0 | 118.49 | 0
SDNS_650_113S_W_031 | 0 | 111.68 | 0
SDNS_650_113S_W_032 | 0 | 116.24 | 0

## Sheet1
AREA | ENCODED | LACKING | DATE